## Sheet1
Lumber | Density (g/cm³) | Density Error | # Tests | TTI (s) | TTI Error | TTFO (s) | Ign to Flame out | TTFO Error | 1st Peak HRR (kW/m²) | 1st Peak Error | 1st Time Peak (s) | Ign to peak1 | 1st Time Error | 2nd Peak HRR (kW/m²) | 2nd Peak Error | 2nd Time Peak (s) | Ign to 2nd peak | 2nd Time Error | Residue Yield (%) | Residue Error | Avg HRR (kW/m²) | Avg HRR Error | Avg MLR (g/s-m²) | Avg MLR Error | THR (MJ/m²) | THR Error | SEA (m²/kg) | SEA Error | EHC (MJ/kg) | EHC Error | CO₂ Yield (mg/g) | CO₂ Error | CO Yield (mg/g) | CO Error | CO/CO2 | FGP (m^2/MJ) | FGP Error | \Pi | \Pi error | \pi | \pi error
Balsa | 0.15 | 0.02 | 3 | 7 | 1 | 361.3 | 354.3 | 13.6 | 183.9 | 7.2 | 28 | 21 | 2.4 | 73.3 | 4.3 | 194.3 | 187.3 | 101.5 | 21.4 | 1.1 | 65.8 | 4.2 | 4.9 | 0.4 | 26.5 | 0.8 | 10.2 | 0.4 | 13.3 | 0.1 | 1079 | 31.2 | 56.2 | 7.2 | 0.05208526 | 4.52 | 0.5251 | 119.78 | 14.3773 | 95.824 | 11.50184
Red Cedar | 0.34 | 0.04 | 7 | 18.6 | 5 | 606.3 | 587.7 | 63.4 | 216.8 | 36.9 | 42 | 23.4 | 7.7 | 124.3 | 22.6 | 423.3 | 404.7 | 63 | 20.8 | 2.2 | 86.9 | 6 | 6.5 | 0.5 | 53 | 6.8 | 35.5 | 4.8 | 13.6 | 0.4 | 1072 | 48.6 | 33.6 | 4.1 | 0.03134328 | 2.004 | 0.5056 | 106.212 | 30.06275 | 84.9696 | 24.0502
Pine | 0.38 | 0.02 | 6 | 22.3 | 2.7 | 667.8 | 645.5 | 16.5 | 226 | 6.6 | 44.3 | 22 | 5.6 | 142.7 | 11 | 470.8 | 448.5 | 32.3 | 20.6 | 1.4 | 87.3 | 3.7 | 6.8 | 0.2 | 58.1 | 2.2 | 49.8 | 2 | 13.4 | 0.6 | 1050 | 43.5 | 33.4 | 2.8 | 0.03180952 | 1.543 | 0.1605 | 89.6483 | 9.923702 | 71.71864 | 7.938962
Fir | 0.4 | 0.02 | 3 | 20.7 | 4.7 | 599.7 | 579 | 34.1 | 210.5 | 13.7 | 45 | 24.3 | 4.9 | 177.5 | 23.8 | 465.7 | 445 | 13.3 | 21.5 | 2.8 | 108.9 | 9.2 | 8 | 0.5 | 63.8 | 5.9 | 126.9 | 10.2 | 14 | 0.3 | 1050 | 51.8 | 27.5 | 3.1 | 0.02619048 | 2.1 | 0.5362 | 133.98 | 36.38415 | 107.184 | 29.10732
Cypress | 0.43 | 0.01 | 3 | 28.7 | 1.5 | 685 | 656.3 | 20.3 | 183.8 | 5.9 | 53 | 24.3 | 1.6 | 171.6 | 20.4 | 514 | 485.3 | 28.3 | 19.8 | 0.5 | 102.1 | 2.4 | 8.3 | 0.3 | 67.5 | 0.8 | 42.7 | 1.2 | 13.2 | 0.2 | 1042 | 11.6 | 20.6 | 0.3 | 0.01976967 | 1.355 | 0.0806 | 91.4625 | 5.547441 | 73.17 | 4.437952
Redwood | 0.45 | 0.06 | 3 | 26.7 | 7.1 | 710.7 | 684 | 26.3 | 162.2 | 41.2 | 51.3 | 24.6 | 13.1 | 139 | 43.7 | 538 | 511.3 | 26.9 | 25.7 | 3 | 80.1 | 6.7 | 6.8 | 0.3 | 58 | 2.2 | 53.2 | 0.2 | 12.4 | 0.3 | 907.9 | 56.1 | 32.6 | 5.6 | 0.03590704 | 1.249 | 0.467 | 72.442 | 27.22502 | 57.9536 | 21.78002
Purple Heart | 0.83 | 0.04 | 3 | 42.3 | 4.9 | 838.3 | 796 | 37.5 | 187.9 | 21.3 | 73 | 30.7 | 5.9 | 241.6 | 19.3 | 626.7 | 584.4 | 25.3 | 28.4 | 1 | 118.2 | 3.7 | 11.4 | 0.2 | 91.8 | 3.1 | 22 | 9.9 | 10.9 | 0.2 | 803.3 | 20.5 | 12.5 | 2 | 0.01556081 | 1.058 | 0.0941 | 97.1244 | 9.240059 | 77.69952 | 7.392047
Ebony | 0.88 | 0.09 | 3 | 53 | 8 | 818 | 765 | 32.4 | 220.9 | 46 | 78.3 | 25.3 | 8.2 | 292.2 | 29.1 | 636.3 | 583.3 | 9.8 | 35.3 | 14 | 142.7 | 29.8 | 12.6 | 2 | 99.7 | 2.6 | 25 | 4.8 | 12.8 | 2.9 | 811.1 | 30.3 | 10.6 | 1.3 | 0.01306867 | 0.9115 | 0.0957 | 90.87655 | 9.831207 | 72.70124 | 7.864966
Ipe | 0.96 | 0.03 | 9 | 24.2 | 17.3 | 772.2 | 748 | 40.2 | 221 | 30.4 | 68.9 | 44.7 | 11.5 | 410.2 | 18.7 | 596.6 | 572.4 | 84.7 | 21.1 | 0.9 | 201.9 | 7.9 | 15.8 | 0.5 | 141.8 | 7.7 | 18.4 | 0.7 | 13.7 | 0.3 | 1026 | 27 | 18.7 | 1.4 | 0.01822612 | 12.09 | 25.56 | 1714.362 | 3625.603 | 1371.4896 | 2900.483
ERRORS HERE ARE 1 Sigma
1.266e-06
1.511e-06
[34 empty] | #DIV/0! |  | 2.67e-06
4.085e-06
4.163e-06
4.704e-06
4.784e-06
5.246e-06
3.553625e-06
3.074443e-06
0

## Sheet2
Time (s) | Balsa | Red Cedar | Pine | Fir | Cypress | Redwood | Purple Heart | Ebony | Ipe
0 | -0.008884105 | 0.2951501 | -0.7954809 | -1.279192 | 1.730989 | 0.2752551 | 1.237008 | -0.3839424 | -0.01169261
1 | -0.7674335 | 0.7028362 | 0.3991008 | -0.6365592 | -0.6098393 | 1.085569 | 2.545882 | 0.5898622 | 0.5531902
2 | -0.838731 | 0.6121262 | 1.157351 | 1.180784 | -1.782127 | 0.8194966 | 0.5355873 | 0.3938588 | 0.7820228
3 | -1.177555 | -0.2575985 | 0.416451 | 1.304858 | -1.314819 | -1.189375 | -0.4168893 | -0.01264149 | 1.128831
4 | -0.3579398 | -0.3755814 | -0.4774915 | 1.134217 | 0.6654405 | -2.16868 | 1.150584 | -0.3984153 | 0.9877664
5 | 1.593833 | 0.008779502 | -0.9473656 | 0.6536492 | 0.9731999 | -1.974798 | 0.06058292 | -0.7861546 | 0.9216221
6 | 2.297911 | 1.262698 | -0.4863752 | 0.6450617 | -0.3302628 | -0.7337722 | 0.3317277 | -0.1475434 | 1.815001
7 | 1.307354 | 1.789262 | 1.041159 | 0.8147096 | -0.9087962 | 0.04668049 | 1.408291 | 0.8630202 | 2.735711
8 | -0.4117511 | 1.068957 | 1.531859 | 1.619145 | 0.05565179 | -0.497642 | -1.341887 | 0.7547487 | 3.714629
9 | -1.112263 | -0.06344127 | 0.5860015 | 1.850764 | 0.8891712 | -1.906436 | -2.073143 | 0.2583487 | 5.475835
10 | -0.2688979 | -0.4283634 | -0.3930406 | 1.470368 | 1.1478 | -1.784447 | 0.09737977 | -0.1704014 | 5.324385
11 | 1.299294 | -0.0248117 | -0.8216059 | 1.021802 | 0.3168735 | -0.5175013 | -0.666614 | -0.1161165 | 5.178618
12 | 1.368169 | 0.9840188 | -0.2895813 | 0.9459984 | -0.8387954 | 1.210658 | 0.008716819 | 1.014042 | 5.956479
13 | 0.6420457 | 1.079033 | 1.016273 | 0.6564735 | -0.7179832 | 1.322894 | 0.6303074 | 2.076805 | 7.15728
14 | -1.126914 | 0.4650473 | 1.415909 | 0.8527561 | 0.6181843 | 0.1023995 | -1.38788 | 1.419798 | 9.371372
15 | -4.59704 | -0.2699241 | 0.5404263 | 1.180251 | 1.498978 | -1.170991 | -1.470107 | 0.5983551 | 10.6654
16 | -8.522986 | -0.1808954 | -0.418954 | 0.6011997 | 1.549839 | -1.351866 | 0.9413842 | -0.06135391 | 10.16432
17 | -7.220832 | 0.02548848 | -0.5469617 | 0.7618251 | 0.6862489 | 0.1872374 | 0.8783032 | -0.1195084 | 11.1447
18 | 2.34472 | 0.988262 | 0.3549201 | 0.5328145 | -0.3778681 | 1.967312 | 1.05443 | 0.9433331 | 13.24526
19 | 26.03875 | 1.652506 | 1.957147 | 0.428521 | -0.4209301 | 1.819761 | 0.7329302 | 1.440088 | 15.55628
20 | 61.99999 | 0.8426964 | 1.829598 | 0.7494656 | 0.9610733 | 0.3816504 | -0.5305317 | 0.7205934 | 17.13812
21 | 100.3483 | -0.06839565 | 0.8205484 | 0.7014773 | 1.999157 | -0.3854849 | 1.626729 | 0.1920487 | 17.90389
22 | 132.7972 | 0.2822755 | 0.355765 | 0.04137333 | 2.163282 | 0.1231949 | 2.034442 | -0.3731341 | 18.41785
23 | 156.232 | 1.209748 | 0.7656095 | -0.06601944 | 1.267019 | 2.123525 | 1.378576 | 0.2362049 | 19.73663
24 | 172.3451 | 1.14757 | 2.071261 | -0.2639831 | 0.5998772 | 3.806702 | 3.186323 | 1.333693 | 20.34124
25 | 179.871 | -0.5901041 | 3.312529 | -0.1387821 | 1.295355 | 4.129469 | 1.381586 | 1.731133 | 21.59159
26 | 183.139 | -2.033481 | 2.97071 | 0.1890799 | 2.208034 | 3.430921 | -0.37577 | 1.117445 | 22.40434
27 | 182.3514 | -0.2547376 | 1.954633 | -0.5770631 | 2.623948 | 3.103286 | 0.9535261 | 0.4495883 | 22.85507
28 | 178.6464 | 3.378531 | 1.588951 | -2.370839 | 2.513861 | 3.494747 | 0.9720436 | 0.1654568 | 23.27968
29 | 173.2027 | 7.466621 | 1.381096 | -3.496985 | 1.436694 | 5.491428 | 1.034231 | 0.4501493 | 24.72627
30 | 165.4528 | 13.05199 | 1.635216 | -0.9109057 | 0.6200677 | 5.530866 | 2.080208 | 1.391289 | 27.47698
31 | 155.1724 | 24.74012 | 2.04904 | 5.167 | 1.346159 | 3.823617 | 0.3610872 | 1.194115 | 31.99656
32 | 146.4108 | 41.39041 | 1.763465 | 13.12178 | 2.328785 | 2.553965 | -0.9115936 | 0.6510928 | 36.03289
33 | 141.4473 | 61.00295 | 2.702011 | 24.50529 | 3.089335 | 6.186366 | 0.09231066 | 0.4586327 | 39.33273
34 | 137.3617 | 78.5097 | 6.815233 | 39.64657 | 3.520227 | 13.15993 | -0.08883329 | 0.02002105 | 43.11335
35 | 133.0851 | 98.75348 | 13.03653 | 59.11991 | 2.9998 | 22.60106 | -0.03129374 | 0.6674445 | 46.92101
36 | 126.5632 | 117.089 | 22.4202 | 78.58292 | 2.928438 | 30.41129 | 1.272499 | 1.67068 | 51.44663
37 | 121.4622 | 127.5374 | 37.80802 | 94.08732 | 3.639804 | 35.33927 | -0.6138344 | 1.211189 | 55.58829
38 | 116.6854 | 137.5175 | 57.959 | 104.4379 | 4.265183 | 37.87754 | -1.216002 | 0.766974 | 59.33216
39 | 115.2702 | 146.03 | 83.63916 | 111.5483 | 4.46263 | 39.64432 | -0.2017287 | 0.06702808 | 63.32327
40 | 113.3716 | 156.1894 | 115.1068 | 118.9718 | 4.407761 | 40.98338 | 0.1754057 | -0.1050688 | 68.80293
41 | 110.9815 | 168.3796 | 140.2554 | 128.4296 | 6.597941 | 42.62187 | 0.2134704 | 1.197788 | 75.31494
42 | 106.821 | 178.0146 | 166.5243 | 144.2488 | 14.15296 | 46.84232 | 0.9431255 | 2.616565 | 82.05418
43 | 103.2404 | 184.6554 | 188.2696 | 162.1817 | 23.47352 | 54.33909 | 0.122739 | 2.161988 | 88.18824
44 | 101.3492 | 186.5681 | 201.8202 | 179.2011 | 37.89675 | 65.48424 | -0.2421805 | 1.476443 | 93.57651
45 | 99.83667 | 188.1888 | 207.0594 | 190.568 | 60.146 | 74.23147 | 0.3926678 | 0.9854994 | 98.24196
46 | 99.16764 | 189.3761 | 206.1606 | 194.7567 | 82.54809 | 82.13761 | -0.09155493 | 0.9056649 | 103.8755
47 | 97.13086 | 187.4413 | 204.5952 | 196.138 | 105.444 | 88.87941 | 0.7893479 | 2.1685 | 109.2173
48 | 94.58909 | 184.1682 | 198.9416 | 194.7236 | 128.5058 | 102.14 | 0.2649418 | 3.065954 | 112.2566
49 | 91.9817 | 176.8716 | 190.6283 | 192.1619 | 147.4331 | 116.6381 | -1.447788 | 1.908251 | 116.8882
50 | 90.86611 | 173.587 | 180.6057 | 187.7182 | 163.1446 | 129.979 | 0.1885431 | 1.574659 | 122.8963
51 | 89.63618 | 171.3053 | 171.7478 | 182.6071 | 173.3359 | 140.2511 | 0.04674124 | 0.7822783 | 126.307
52 | 90.27847 | 165.7059 | 162.2264 | 178.2883 | 177.567 | 148.139 | -0.08987884 | 0.8385611 | 131.0178
53 | 87.99851 | 160.3049 | 154.9619 | 170.9135 | 177.0172 | 153.7379 | 5.133212 | 2.040483 | 135.4623
54 | 85.78199 | 155.638 | 149.5358 | 166.5068 | 180.3761 | 155.7243 | 11.34166 | 2.09827 | 140.7783
55 | 82.8003 | 150.4889 | 142.2818 | 162.8939 | 177.8585 | 153.4366 | 26.6949 | 1.064625 | 144.2086
56 | 82.19701 | 145.6589 | 135.1783 | 158.0821 | 177.12 | 151.1179 | 41.37905 | -0.6482556 | 147.8448
57 | 82.65188 | 141.8444 | 129.9789 | 154.134 | 174.5303 | 148.1749 | 55.97224 | -2.957822 | 150.4942
58 | 82.75846 | 139.0965 | 126.0494 | 148.8243 | 169.1238 | 149.4813 | 72.52523 | -5.017143 | 153.495
59 | 81.45053 | 136.6102 | 123.1842 | 146.3369 | 164.6556 | 148.3749 | 79.76977 | -2.348739 | 154.9217
60 | 79.42606 | 133.4622 | 121.1658 | 143.2501 | 160.4105 | 144.1183 | 83.87228 | 3.605143 | 156.9509
61 | 78.04629 | 130.3303 | 116.9711 | 140.5022 | 156.0082 | 137.7898 | 95.76685 | 13.53074 | 158.0304
62 | 77.02835 | 127.5919 | 113.7334 | 137.2131 | 151.8102 | 135.4946 | 103.4506 | 23.39044 | 158.899
63 | 77.8949 | 124.1165 | 111.2046 | 132.8901 | 146.0121 | 131.0892 | 118.6679 | 33.2589 | 159.0177
64 | 77.91511 | 123.6291 | 109.1922 | 130.2437 | 140.8891 | 130.6814 | 132.3599 | 42.26066 | 160.5951
65 | 76.0668 | 122.1452 | 108.7182 | 129.1845 | 137.7886 | 128.0863 | 147.7258 | 49.54716 | 163.6424
66 | 74.18643 | 120.4699 | 106.1388 | 125.5909 | 134.3349 | 125.3791 | 158.2391 | 53.13166 | 166.892
67 | 72.72723 | 118.1778 | 103.4772 | 123.0121 | 130.7322 | 120.9618 | 163.8135 | 55.6503 | 169.8907
68 | 73.02695 | 116.4784 | 101.8295 | 121.55 | 129.5786 | 117.6395 | 171.5266 | 65.33419 | 172.623
69 | 74.65156 | 114.8773 | 100.0634 | 120.9488 | 127.1238 | 115.4885 | 175.9314 | 77.34732 | 173.6362
70 | 73.64308 | 114.8404 | 99.75266 | 117.809 | 124.1862 | 114.5919 | 179.642 | 92.13787 | 176.566
71 | 73.28625 | 114.4412 | 99.60413 | 115.9847 | 120.1992 | 114.1927 | 181.9514 | 105.9602 | 181.1932
72 | 72.09993 | 112.6853 | 98.74188 | 115.2289 | 119.8223 | 109.383 | 184.1259 | 115.9246 | 184.7239
73 | 70.59398 | 111.2247 | 96.13024 | 113.0988 | 119.0023 | 106.2563 | 183.9684 | 120.4761 | 190.0905
74 | 70.5195 | 108.7367 | 94.3441 | 111.5684 | 117.0876 | 105.1114 | 183.0249 | 122.5677 | 192.4778
75 | 71.49533 | 108.5194 | 93.32365 | 110.8525 | 116.1569 | 104.3791 | 181.7878 | 132.9617 | 196.1078
76 | 70.65208 | 108.7006 | 93.53502 | 109.2392 | 113.6979 | 105.0127 | 183.3235 | 148.8144 | 198.9678
77 | 69.89548 | 107.922 | 93.74989 | 107.4802 | 112.3783 | 103.3338 | 181.0825 | 164.342 | 199.6579
78 | 67.51607 | 105.5803 | 93.12464 | 107.9964 | 110.324 | 102.2535 | 176.2716 | 179.1445 | 201.6437
79 | 66.6598 | 103.9411 | 91.4777 | 107.5572 | 110.1231 | 99.34532 | 176.2184 | 192.9852 | 203.7709
80 | 66.90814 | 102.663 | 90.21041 | 105.0527 | 109.761 | 98.37995 | 175.313 | 198.2832 | 205.8955
81 | 68.51551 | 103.1659 | 89.53403 | 104.17 | 107.6924 | 99.273 | 172.7827 | 202.8094 | 205.5534
82 | 68.60769 | 103.1258 | 89.1982 | 102.4304 | 105.1863 | 99.71302 | 171.8381 | 203.0479 | 204.5167
83 | 67.03974 | 102.0745 | 89.63943 | 99.8343 | 104.1041 | 99.02624 | 166.0135 | 205.3549 | 204.3156
84 | 65.14474 | 101.0037 | 88.56395 | 100.017 | 105.0132 | 96.4975 | 161.8322 | 200.1085 | 203.9348
85 | 64.73435 | 99.36839 | 86.4704 | 99.49139 | 103.4152 | 95.12605 | 158.9388 | 192.7811 | 202.4024
86 | 65.54007 | 98.69059 | 85.24051 | 97.43106 | 102.6133 | 93.8521 | 155.5303 | 191.2572 | 200.9427
87 | 66.42631 | 99.23272 | 84.64636 | 97.21845 | 101.1256 | 94.8045 | 154.325 | 185.1781 | 200.735
88 | 65.633 | 98.60611 | 85.42459 | 96.06941 | 99.12515 | 94.91432 | 153.3352 | 183.0749 | 197.2373
89 | 64.15311 | 97.41896 | 86.20245 | 95.14094 | 99.61312 | 94.92484 | 151.0997 | 180.5535 | 194.6062
90 | 62.65999 | 95.88478 | 85.28384 | 94.91043 | 99.89894 | 92.24377 | 148.5973 | 173.9252 | 194.6429
91 | 63.13505 | 95.16666 | 83.4246 | 95.13976 | 100.5772 | 90.93638 | 149.4111 | 171.0592 | 192.1989
92 | 63.57626 | 94.43515 | 81.92827 | 92.82468 | 99.37468 | 91.33995 | 146.2557 | 165.7852 | 189.8742
93 | 64.07717 | 94.28245 | 81.1338 | 92.82131 | 98.1841 | 92.16586 | 144.3505 | 162.9889 | 188.9419
94 | 63.07843 | 95.00411 | 82.16804 | 93.43344 | 96.0873 | 92.16737 | 145.4007 | 162.964 | 187.832
95 | 62.05189 | 94.18507 | 82.09405 | 92.83423 | 96.03647 | 89.24122 | 142.4445 | 158.954 | 186.0744
96 | 60.85083 | 93.51888 | 80.92865 | 92.52105 | 95.68654 | 86.87087 | 140.984 | 156.2685 | 185.3257
97 | 60.93 | 92.51576 | 79.22479 | 93.22414 | 96.71592 | 84.96161 | 139.5265 | 153.3754 | 185.86
98 | 63.24543 | 91.92532 | 78.98725 | 91.3121 | 95.46183 | 86.28283 | 138.4684 | 150.088 | 185.2654
99 | 63.50255 | 91.96501 | 79.56779 | 91.35335 | 94.33486 | 87.04188 | 139.8934 | 148.1604 | 183.9207
100 | 62.60031 | 93.03148 | 80.20209 | 90.99803 | 93.08926 | 86.04424 | 136.8414 | 147.2251 | 182.0693
101 | 61.31898 | 91.63705 | 80.62308 | 89.97934 | 92.68689 | 83.89979 | 134.9858 | 146.6016 | 180.4254
102 | 61.16687 | 89.55061 | 78.83958 | 89.89887 | 93.3477 | 82.55971 | 132.8431 | 143.8128 | 179.103
103 | 61.03799 | 88.803 | 77.63747 | 88.68668 | 92.39956 | 82.10136 | 134.0323 | 141.0066 | 178.0714
104 | 62.73405 | 88.60709 | 77.06939 | 87.94816 | 91.48842 | 82.21816 | 131.4271 | 138.7109 | 175.9765
105 | 62.92529 | 88.57374 | 77.21326 | 87.16442 | 90.31978 | 83.37007 | 128.3858 | 137.5601 | 175.1242
106 | 62.03776 | 88.04361 | 78.12007 | 86.72787 | 89.78944 | 82.83758 | 129.2845 | 137.114 | 173.569
107 | 61.01885 | 87.47229 | 77.99744 | 86.91986 | 90.24243 | 81.60401 | 126.1806 | 134.5841 | 171.2789
108 | 59.74451 | 86.23963 | 76.73649 | 87.00985 | 90.22663 | 79.49026 | 122.5814 | 132.5878 | 171.2018
109 | 59.88261 | 85.95542 | 75.33059 | 87.36601 | 89.89552 | 79.30113 | 124.0949 | 131.0642 | 171.1036
110 | 62.05152 | 85.32274 | 74.3896 | 87.04525 | 89.22982 | 78.76741 | 121.0605 | 126.8882 | 169.4712
111 | 62.66217 | 86.27233 | 75.06265 | 86.49663 | 86.59846 | 80.87661 | 120.1879 | 128.1015 | 168.3921
112 | 60.43903 | 85.37695 | 76.33703 | 86.87117 | 87.60201 | 80.73201 | 120.6222 | 127.5972 | 168.4403
113 | 59.19909 | 84.07403 | 75.81903 | 87.1389 | 88.6679 | 77.76554 | 117.9806 | 126.254 | 168.0877
114 | 59.60697 | 83.52867 | 74.81602 | 88.89511 | 89.5152 | 76.39549 | 118.2869 | 124.721 | 167.9734
115 | 60.85354 | 83.33314 | 74.23373 | 87.32539 | 87.97736 | 75.98825 | 115.2801 | 124.0622 | 166.6832
116 | 62.37972 | 83.64443 | 73.87899 | 88.17351 | 86.52103 | 76.69985 | 115.3962 | 122.0014 | 165.2051
117 | 61.97416 | 84.0418 | 74.46097 | 86.73796 | 85.43239 | 78.08289 | 115.1984 | 121.1791 | 165.7812
118 | 60.04251 | 83.13512 | 74.74948 | 87.38254 | 85.2892 | 76.93853 | 113.7519 | 121.96 | 165.1053
119 | 58.94804 | 82.4569 | 74.31121 | 87.40117 | 85.7555 | 75.17234 | 111.7253 | 120.5256 | 164.8838
120 | 59.17273 | 80.98617 | 73.38505 | 87.54067 | 85.82084 | 73.45804 | 112.4559 | 120.0679 | 165.4484
121 | 60.06021 | 81.04855 | 72.90469 | 85.8533 | 85.30303 | 73.25553 | 112.5729 | 117.254 | 163.5628
122 | 62.54194 | 81.19686 | 73.10779 | 86.23668 | 83.77334 | 75.16119 | 110.879 | 116.493 | 162.9841
123 | 62.06979 | 81.15623 | 73.17768 | 85.79972 | 82.67389 | 75.93958 | 109.3055 | 116.565 | 160.8395
124 | 60.74464 | 81.06222 | 73.76873 | 86.11784 | 82.88378 | 74.25404 | 109.1305 | 116.0953 | 160.6445
125 | 59.90354 | 79.37467 | 73.4169 | 85.93936 | 83.74004 | 72.13045 | 105.4734 | 114.9324 | 160.4802
126 | 59.66943 | 78.79654 | 72.23503 | 84.83763 | 84.70071 | 71.533 | 106.248 | 114.021 | 159.4257
127 | 61.41597 | 77.89923 | 70.72054 | 83.87914 | 83.60687 | 71.41505 | 109.623 | 112.2954 | 158.0308
128 | 62.51274 | 78.27058 | 70.56296 | 83.89562 | 82.93935 | 72.41699 | 107.267 | 111.4606 | 157.9724
129 | 61.87178 | 78.79825 | 72.27045 | 83.48563 | 81.44377 | 72.83014 | 107.124 | 112.6729 | 158.0551
130 | 59.98214 | 77.74159 | 72.93518 | 83.29216 | 81.55058 | 71.18622 | 107.145 | 112.1321 | 157.0888
131 | 59.2105 | 76.6759 | 71.71492 | 84.17264 | 82.68421 | 69.26936 | 106.307 | 110.5765 | 156.9076
132 | 59.32852 | 76.07332 | 70.20659 | 83.56332 | 81.69708 | 68.92249 | 105.9146 | 109.4611 | 155.4678
133 | 61.67697 | 76.41756 | 69.88226 | 83.67725 | 80.93293 | 69.72881 | 106.1239 | 108.9877 | 155.2933
134 | 62.11721 | 76.95527 | 70.20806 | 83.50945 | 78.91197 | 70.54649 | 105.2987 | 110.1047 | 155.8176
135 | 62.26467 | 76.76529 | 70.84139 | 82.92393 | 77.92789 | 70.43772 | 102.9098 | 110.5537 | 155.0699
136 | 60.40529 | 76.15842 | 71.39527 | 82.72625 | 77.85033 | 68.9846 | 103.5566 | 109.7957 | 154.3026
137 | 60.1044 | 75.14833 | 69.99386 | 83.23455 | 78.95659 | 67.8484 | 103.7254 | 107.9452 | 153.2723
138 | 61.28106 | 74.15359 | 68.72992 | 81.14752 | 78.58335 | 66.41289 | 101.6413 | 106.7331 | 151.2751
139 | 62.66415 | 74.1316 | 68.94944 | 80.90252 | 78.80411 | 67.93546 | 103.6216 | 106.6168 | 150.9854
140 | 63.19023 | 74.46583 | 68.99 | 80.46773 | 77.10081 | 69.92065 | 103.1491 | 105.9054 | 150.3779
141 | 61.44919 | 74.62292 | 70.20969 | 80.12641 | 76.28085 | 69.50054 | 101.2774 | 107.2465 | 149.4004
142 | 60.80262 | 73.9356 | 69.99533 | 81.69122 | 77.8555 | 68.03316 | 99.63854 | 105.0953 | 150.4842
143 | 60.98032 | 72.04243 | 68.80446 | 81.72569 | 78.50626 | 66.60062 | 97.94997 | 104.2241 | 149.6271
144 | 61.90771 | 71.4287 | 67.48822 | 82.44218 | 79.37745 | 66.2486 | 98.03173 | 103.4963 | 148.233
145 | 64.28774 | 71.91405 | 67.41085 | 82.71177 | 78.35248 | 67.98772 | 98.46379 | 103.0012 | 146.9765
146 | 63.89077 | 72.49966 | 67.98977 | 83.51987 | 76.05815 | 69.61785 | 98.578 | 103.1839 | 147.4932
147 | 61.7883 | 72.44146 | 69.34317 | 83.59717 | 76.51964 | 68.64623 | 97.66195 | 103.1883 | 147.7709
148 | 61.43902 | 70.84014 | 68.78556 | 84.09092 | 77.29857 | 66.64679 | 96.70948 | 102.1736 | 146.9418
149 | 61.33909 | 70.14521 | 67.59619 | 84.22458 | 77.59853 | 66.09831 | 95.72005 | 101.0961 | 146.1624
150 | 61.82866 | 71.20618 | 66.05671 | 83.97461 | 78.32417 | 65.86967 | 95.75223 | 101.6546 | 147.674
151 | 63.31067 | 71.08165 | 65.75731 | 84.45337 | 75.94387 | 67.22612 | 95.9624 | 99.95773 | 147.522
152 | 63.69155 | 70.4174 | 67.14907 | 84.14145 | 74.84566 | 68.83516 | 94.95519 | 100.1179 | 146.6421
153 | 62.47573 | 70.35528 | 68.21602 | 84.54368 | 75.78629 | 67.81141 | 95.16681 | 99.68868 | 146.9834
154 | 61.49517 | 71.38959 | 67.63537 | 84.77726 | 76.62039 | 66.09746 | 95.99782 | 99.30787 | 146.5439
155 | 60.7925 | 69.616 | 66.3504 | 84.62186 | 77.8502 | 64.03808 | 94.10299 | 98.32687 | 146.1986
156 | 62.43686 | 68.9248 | 65.18653 | 83.89779 | 76.66983 | 64.20203 | 93.6407 | 97.19833 | 145.1028
157 | 63.6676 | 70.40223 | 65.96638 | 84.99904 | 75.30431 | 66.19199 | 96.30791 | 98.75589 | 145.0329
158 | 63.09867 | 71.50959 | 66.57288 | 84.56386 | 75.47404 | 66.76567 | 95.17467 | 98.78634 | 145.1516
159 | 61.51684 | 70.70286 | 66.99337 | 83.8077 | 75.58934 | 66.00766 | 93.40651 | 98.80771 | 144.794
160 | 59.8393 | 69.15801 | 66.2808 | 84.46965 | 76.02505 | 64.36717 | 93.8324 | 97.5614 | 144.9323
161 | 60.29417 | 68.46225 | 65.50503 | 85.38716 | 76.71312 | 63.47341 | 92.87626 | 97.42968 | 145.0595
162 | 61.77973 | 69.53665 | 64.8206 | 85.27256 | 76.18929 | 64.27179 | 93.00102 | 96.65837 | 144.2142
163 | 63.19832 | 70.22724 | 65.22593 | 84.26287 | 75.81588 | 66.15722 | 93.03089 | 96.59631 | 144.2969
164 | 63.46355 | 69.75438 | 66.09668 | 83.66459 | 75.36342 | 66.98099 | 91.76996 | 97.90126 | 143.2767
165 | 62.02342 | 69.79213 | 66.95049 | 84.44014 | 74.49072 | 66.14849 | 89.95102 | 97.31716 | 142.5578
166 | 62.07004 | 69.40017 | 65.40569 | 85.67504 | 76.15698 | 63.67741 | 89.94062 | 95.9047 | 142.8067
167 | 63.37076 | 68.48746 | 64.20741 | 85.66688 | 75.9591 | 62.46746 | 91.51786 | 94.79329 | 143.195
168 | 65.97429 | 68.81383 | 63.18979 | 85.04185 | 75.90104 | 64.50569 | 91.55951 | 94.73028 | 142.8014
169 | 66.54793 | 70.48637 | 63.57174 | 84.97067 | 74.05358 | 66.3439 | 93.61026 | 94.38583 | 142.7113
170 | 65.72537 | 70.60681 | 64.93537 | 85.14168 | 74.18277 | 66.0178 | 91.58183 | 96.1285 | 142.8659
171 | 63.2081 | 68.91995 | 64.72652 | 84.932 | 74.74728 | 64.3862 | 89.03606 | 94.41046 | 143.2197
172 | 63.35367 | 67.91142 | 64.18186 | 84.77665 | 75.29748 | 62.76422 | 91.71243 | 93.93212 | 143.4501
173 | 64.35949 | 68.47091 | 63.68689 | 84.36153 | 75.5001 | 62.9369 | 89.16737 | 93.10237 | 142.8701
174 | 66.43309 | 69.67889 | 63.44736 | 84.49478 | 74.90209 | 64.35656 | 89.50548 | 93.35131 | 141.8365
175 | 66.38313 | 69.14385 | 64.52635 | 84.6695 | 74.63476 | 65.06147 | 90.65473 | 93.56171 | 141.9812
176 | 65.84069 | 69.1683 | 65.3607 | 84.21913 | 74.44621 | 64.69544 | 89.08466 | 93.17356 | 142.396
177 | 64.63792 | 68.89602 | 64.78346 | 84.98097 | 74.5074 | 62.72062 | 88.8678 | 92.54022 | 142.6555
178 | 64.06033 | 68.10987 | 63.90116 | 85.06422 | 75.11035 | 61.11355 | 87.38732 | 92.54024 | 142.3692
179 | 65.69265 | 67.38914 | 63.21503 | 84.86605 | 74.86859 | 61.84939 | 88.51248 | 91.65928 | 142.3366
180 | 67.58314 | 68.10871 | 62.98579 | 84.10153 | 73.69869 | 63.03226 | 87.43722 | 92.12172 | 141.7516
181 | 67.72187 | 69.61307 | 64.77004 | 84.27967 | 73.14127 | 64.95306 | 88.97782 | 92.63715 | 141.2419
182 | 66.91784 | 69.90133 | 65.40968 | 84.02837 | 72.71103 | 64.65783 | 87.0455 | 92.61847 | 140.6766
183 | 65.43926 | 68.89781 | 65.14105 | 84.94849 | 73.47631 | 63.07657 | 86.44853 | 92.17841 | 141.7274
184 | 65.55807 | 67.45702 | 64.16279 | 84.39825 | 73.90624 | 62.3437 | 86.63336 | 90.326 | 142.2071
185 | 66.84407 | 67.85234 | 62.99587 | 84.0804 | 73.864 | 62.83781 | 84.70591 | 89.08181 | 142.6663
186 | 68.57161 | 69.03498 | 63.53553 | 84.5675 | 73.82771 | 64.88031 | 87.93596 | 90.37846 | 142.6084
187 | 68.08043 | 68.92985 | 64.74517 | 85.42814 | 72.74629 | 64.76777 | 87.13448 | 91.27259 | 143.1288
188 | 66.99059 | 68.50647 | 65.33959 | 85.29033 | 73.58565 | 64.0583 | 84.68786 | 90.95732 | 143.3628
189 | 66.45743 | 67.77057 | 64.53896 | 86.28809 | 74.37997 | 63.00092 | 86.92313 | 89.3552 | 143.9255
190 | 66.29235 | 67.50287 | 63.32698 | 85.99403 | 75.19976 | 61.94826 | 86.17358 | 89.58776 | 144.7936
191 | 67.76126 | 67.83357 | 63.6815 | 86.11786 | 75.59669 | 63.11603 | 87.40941 | 89.32479 | 143.157
192 | 69.02203 | 67.86128 | 64.13073 | 85.94122 | 74.76977 | 65.45027 | 89.32801 | 88.63564 | 143.5489
193 | 68.05143 | 68.16477 | 64.91341 | 84.77974 | 74.05513 | 65.90095 | 86.64692 | 89.96603 | 144.0734
194 | 66.45045 | 68.1588 | 64.87938 | 84.74823 | 74.23632 | 65.47344 | 86.75748 | 88.4659 | 143.3731
195 | 65.88163 | 68.42331 | 63.99907 | 84.8877 | 76.16852 | 63.86911 | 88.01659 | 87.70259 | 144.2164
196 | 67.18771 | 67.07728 | 63.15338 | 83.75453 | 76.64351 | 63.34839 | 86.15258 | 87.22413 | 143.6412
197 | 68.71527 | 66.99313 | 63.39582 | 84.1294 | 75.82046 | 64.14091 | 86.45232 | 86.99915 | 143.1783
198 | 68.94375 | 68.22638 | 63.42188 | 83.42131 | 74.21048 | 65.22964 | 88.99389 | 87.93416 | 142.8463
199 | 68.52303 | 68.83816 | 65.03905 | 83.44301 | 74.17889 | 64.71533 | 85.51885 | 89.55801 | 143.0676
200 | 67.08245 | 67.53629 | 65.71267 | 84.50586 | 76.01108 | 63.51982 | 84.31538 | 88.74902 | 143.8872
201 | 66.04826 | 66.30985 | 65.36084 | 84.87624 | 74.73054 | 61.33577 | 86.05382 | 87.82665 | 144.2463
202 | 66.55533 | 66.54376 | 64.5741 | 84.13513 | 75.5735 | 60.69833 | 85.47778 | 86.49705 | 144.5543
203 | 68.35897 | 67.94668 | 64.0449 | 84.15534 | 75.0786 | 61.56621 | 85.24285 | 86.84346 | 144.1675
204 | 68.27994 | 68.6024 | 63.81953 | 83.53933 | 74.2872 | 62.92401 | 87.80737 | 87.45315 | 143.8976
205 | 67.40069 | 67.81302 | 64.89171 | 84.12921 | 74.22166 | 63.01497 | 85.31398 | 87.44569 | 144.9052
206 | 65.72537 | 66.59197 | 64.65414 | 83.42683 | 74.17919 | 61.66174 | 83.45499 | 86.77978 | 144.5613
207 | 65.07386 | 66.64793 | 63.68719 | 84.04258 | 76.20149 | 60.21202 | 84.88458 | 85.79655 | 144.1637
208 | 65.90179 | 66.695 | 62.4083 | 83.29714 | 75.7204 | 60.03388 | 83.80081 | 85.51792 | 144.6467
209 | 67.97877 | 66.30093 | 63.08342 | 83.3786 | 74.63327 | 61.33808 | 85.48375 | 84.97319 | 145.641
210 | 67.83424 | 67.11068 | 64.03605 | 82.70239 | 74.39507 | 62.72704 | 86.19536 | 86.13623 | 144.3391
211 | 66.21186 | 68.43484 | 66.5223 | 82.18636 | 74.27852 | 62.81274 | 84.3386 | 86.23519 | 144.2525
212 | 65.06524 | 66.80035 | 65.84962 | 83.13567 | 75.01788 | 61.01228 | 83.94703 | 85.48296 | 145.3801
213 | 64.84942 | 65.16443 | 64.78923 | 82.15999 | 75.43896 | 59.6154 | 85.64607 | 85.625 | 145.4764
214 | 66.45935 | 65.58253 | 64.64973 | 82.19227 | 75.37252 | 59.65847 | 85.15392 | 84.43398 | 145.2145
215 | 67.9902 | 67.37074 | 64.24217 | 81.20881 | 74.4306 | 61.10726 | 85.76836 | 83.70361 | 143.8377
216 | 67.2193 | 67.46244 | 65.82273 | 80.1212 | 73.86317 | 62.24875 | 85.84995 | 85.08471 | 143.808
217 | 65.63057 | 66.54824 | 66.89577 | 80.73552 | 73.96782 | 61.60394 | 83.81827 | 84.27817 | 143.5731
218 | 63.87838 | 66.32595 | 66.25773 | 81.21338 | 74.20977 | 60.64402 | 82.62854 | 83.03387 | 144.5552
219 | 63.15979 | 66.48384 | 64.5487 | 81.918 | 74.74322 | 59.79525 | 85.05441 | 82.40539 | 144.5206
220 | 64.50822 | 66.34167 | 64.33578 | 81.58404 | 74.37585 | 60.07656 | 83.20255 | 81.81042 | 144.5503
221 | 65.39887 | 66.83428 | 64.43946 | 82.07223 | 73.98989 | 62.02486 | 83.67205 | 83.37037 | 145.0055
222 | 65.7525 | 67.40334 | 65.43958 | 81.72748 | 72.7588 | 63.22547 | 85.63584 | 83.87764 | 144.442
223 | 63.96946 | 67.48271 | 66.83396 | 81.93688 | 73.53893 | 62.51702 | 82.09602 | 82.77304 | 145.2463
224 | 63.26428 | 67.26326 | 65.82487 | 82.30729 | 73.77979 | 60.17266 | 81.74019 | 81.1414 | 145.1314
225 | 63.31808 | 65.67823 | 64.65022 | 81.33745 | 74.31645 | 59.51688 | 82.66434 | 81.62915 | 145.6538
226 | 65.3288 | 65.81479 | 63.78434 | 79.94165 | 73.49676 | 60.24258 | 82.05743 | 79.65234 | 145.1542
227 | 65.53165 | 67.32959 | 63.55033 | 79.62948 | 71.37247 | 61.90418 | 83.42789 | 80.31251 | 144.4718
228 | 65.89932 | 67.85818 | 64.78918 | 79.99348 | 71.81153 | 61.7762 | 81.9674 | 81.61915 | 144.197
229 | 63.09681 | 67.14488 | 65.47974 | 79.95918 | 72.19417 | 61.30315 | 81.3409 | 80.94173 | 145.2557
230 | 62.42842 | 66.0963 | 64.48939 | 80.48411 | 72.30699 | 59.85949 | 81.41929 | 80.77325 | 145.2453
231 | 62.68927 | 66.2905 | 63.70218 | 80.74624 | 73.90094 | 59.5944 | 82.36061 | 80.38313 | 145.0834
232 | 64.5242 | 65.88501 | 63.97501 | 79.64406 | 72.27208 | 60.72189 | 82.99719 | 80.81357 | 145.1328
233 | 65.09879 | 66.42045 | 64.61211 | 79.83052 | 71.00996 | 63.17797 | 83.58454 | 81.51199 | 145.0848
234 | 63.45042 | 66.55755 | 65.52057 | 79.66133 | 71.16582 | 63.28855 | 83.74977 | 81.92859 | 145.9538
235 | 61.35145 | 66.8234 | 65.05571 | 79.55323 | 72.52322 | 62.09662 | 80.73654 | 81.89391 | 145.4382
236 | 59.98896 | 65.48424 | 64.06797 | 79.88721 | 73.56404 | 60.65572 | 81.82022 | 80.8012 | 146.0226
237 | 60.82814 | 64.76852 | 63.08628 | 80.4226 | 72.86193 | 59.89399 | 83.06647 | 81.0037 | 145.8942
238 | 61.90087 | 66.11853 | 63.35553 | 79.4409 | 73.35698 | 61.58845 | 80.3269 | 80.93691 | 145.8178
239 | 61.30162 | 67.33011 | 64.87192 | 79.95248 | 72.57129 | 63.10156 | 81.10339 | 81.0614 | 146.459
240 | 59.93124 | 67.47789 | 66.73916 | 79.33553 | 72.95501 | 62.53571 | 81.37162 | 81.04104 | 146.2688
241 | 58.62523 | 66.45779 | 66.60428 | 79.06046 | 73.33132 | 61.23902 | 79.76468 | 80.12901 | 145.8345
242 | 58.1057 | 65.66311 | 65.78377 | 79.97551 | 74.63506 | 59.7992 | 80.7322 | 78.97681 | 146.0389
243 | 58.97395 | 66.59347 | 65.28705 | 78.81071 | 73.65114 | 60.17526 | 79.72792 | 78.76515 | 144.8353
244 | 59.98608 | 67.03687 | 65.39798 | 79.1039 | 72.45256 | 61.19207 | 79.88194 | 78.03899 | 144.7554
245 | 59.67225 | 66.76623 | 66.12634 | 78.35743 | 71.77333 | 62.74717 | 80.97269 | 79.02821 | 144.7457
246 | 57.88572 | 66.36872 | 67.1478 | 78.14608 | 72.02123 | 62.06567 | 78.9815 | 79.95715 | 144.6703
247 | 55.58893 | 66.50848 | 66.32196 | 78.97866 | 73.81012 | 60.56697 | 79.22769 | 78.24934 | 145.7109
248 | 55.56864 | 66.48104 | 64.39866 | 78.97278 | 73.84427 | 59.91096 | 79.42569 | 78.27708 | 146.6288
249 | 56.90847 | 65.78716 | 63.61848 | 78.41227 | 74.34284 | 59.9688 | 78.97563 | 77.44622 | 145.5111
250 | 58.07028 | 66.30117 | 64.20923 | 77.98089 | 73.21526 | 61.66981 | 79.0272 | 77.55913 | 145.5591
251 | 57.20935 | 66.96234 | 65.42651 | 77.47278 | 72.31823 | 62.25157 | 78.33876 | 79.30642 | 145.901
252 | 55.12232 | 67.87447 | 66.68202 | 77.45438 | 72.86462 | 61.50105 | 78.5092 | 80.34136 | 145.886
253 | 53.95498 | 65.73164 | 65.85647 | 78.0413 | 73.83504 | 60.03074 | 77.12409 | 78.2901 | 145.5371
254 | 53.90236 | 65.2564 | 64.09823 | 78.33866 | 74.19893 | 59.55837 | 77.55638 | 77.50959 | 145.2809
255 | 55.19207 | 66.1212 | 62.98744 | 78.11385 | 74.47287 | 59.52598 | 78.78849 | 76.75469 | 144.0588
256 | 55.67185 | 67.84417 | 63.30541 | 77.66157 | 74.05448 | 60.98418 | 78.70478 | 76.59188 | 144.7711
257 | 55.04518 | 67.6528 | 64.3203 | 77.75243 | 73.33628 | 61.05237 | 79.22591 | 78.23564 | 144.6517
258 | 53.00388 | 66.95612 | 65.20113 | 77.88568 | 74.45465 | 60.88271 | 78.45245 | 77.2343 | 144.9399
259 | 51.75993 | 66.51577 | 64.33882 | 78.78084 | 75.71319 | 59.84848 | 77.31867 | 76.89654 | 145.1686
260 | 52.17587 | 66.51481 | 63.52733 | 78.23031 | 76.49538 | 58.29556 | 78.36664 | 76.36416 | 145.8048
261 | 54.02108 | 66.23075 | 63.35779 | 78.19661 | 76.67822 | 58.98518 | 78.88055 | 75.09886 | 146.2304
262 | 54.1148 | 66.01466 | 63.97703 | 77.43477 | 74.39646 | 61.34338 | 80.10737 | 77.03872 | 144.9258
263 | 53.315 | 66.54981 | 64.91299 | 78.04806 | 75.0985 | 61.97444 | 78.86244 | 77.50055 | 145.4055
264 | 51.6836 | 67.56628 | 65.46032 | 78.54165 | 76.09994 | 60.74168 | 77.52858 | 77.34469 | 145.3753
265 | 50.6088 | 66.50501 | 64.59527 | 78.66578 | 76.22358 | 59.16513 | 76.26937 | 76.3234 | 145.7223
266 | 50.2107 | 65.54283 | 63.64245 | 79.46739 | 76.24263 | 58.55416 | 75.73548 | 75.87052 | 146.1163
267 | 51.4519 | 65.97823 | 63.4969 | 79.32971 | 75.5909 | 58.9954 | 76.0492 | 75.88048 | 145.7286
268 | 51.25522 | 67.94454 | 64.54597 | 79.14554 | 73.95483 | 60.63557 | 75.7601 | 77.06062 | 145.6589
269 | 50.66158 | 67.9925 | 65.78049 | 79.49098 | 73.31741 | 60.75945 | 76.49414 | 77.40182 | 145.6358
270 | 48.36483 | 66.9005 | 65.67332 | 80.50639 | 74.12795 | 59.4668 | 74.43873 | 76.83292 | 146.4692
271 | 47.8492 | 66.19589 | 64.43148 | 79.88545 | 74.80562 | 59.04011 | 73.99403 | 76.28455 | 146.3993
272 | 50.23104 | 67.47005 | 63.26174 | 79.63951 | 74.8086 | 58.54472 | 75.4819 | 75.854 | 146.3131
273 | 52.41623 | 68.92908 | 63.3873 | 79.49807 | 73.28866 | 59.54592 | 77.19299 | 75.23042 | 146.0469
274 | 51.59519 | 69.33014 | 64.28937 | 79.36056 | 72.77633 | 61.93152 | 77.18908 | 76.07798 | 145.5817
275 | 50.58772 | 69.44468 | 65.7404 | 79.33374 | 73.27909 | 61.10511 | 76.1341 | 76.59448 | 146.3032
276 | 49.00387 | 69.38276 | 65.49325 | 79.02446 | 74.36944 | 59.84708 | 74.93038 | 77.26058 | 146.2247
277 | 48.80693 | 68.35523 | 64.27715 | 78.76152 | 74.97931 | 57.99415 | 75.56423 | 76.31485 | 146.9778
278 | 49.42485 | 68.07874 | 63.38359 | 78.54454 | 75.45341 | 58.35178 | 74.71286 | 77.15871 | 146.269
279 | 51.37939 | 68.90119 | 63.52528 | 78.35661 | 74.55433 | 59.92789 | 75.64572 | 76.79315 | 144.7342
280 | 51.1166 | 70.36478 | 64.13253 | 78.43001 | 73.21554 | 60.76377 | 76.38437 | 77.65175 | 145.8039
281 | 49.76953 | 70.7828 | 64.88853 | 79.02479 | 73.8616 | 60.91529 | 74.37341 | 77.31786 | 145.8483
282 | 47.83263 | 68.97742 | 64.87273 | 79.58222 | 74.87887 | 58.43693 | 74.06527 | 77.61157 | 144.8169
283 | 48.29308 | 68.10779 | 64.40098 | 79.83219 | 75.25228 | 57.56185 | 73.63906 | 77.28327 | 144.4026
284 | 49.67158 | 68.69937 | 63.67685 | 79.47418 | 75.47671 | 57.37034 | 74.28404 | 76.59775 | 145.0139
285 | 50.9594 | 71.07366 | 63.95057 | 79.42202 | 74.29528 | 58.87224 | 75.79235 | 76.26534 | 144.8069
286 | 50.38881 | 71.2617 | 65.1814 | 78.81676 | 74.16427 | 59.90963 | 75.04058 | 77.30288 | 144.4008
287 | 49.0343 | 70.74728 | 66.73696 | 79.60033 | 74.93378 | 58.75136 | 74.95886 | 78.28446 | 146.1403
288 | 49.0957 | 70.49465 | 66.24969 | 79.77084 | 75.69931 | 57.92307 | 73.22239 | 76.92042 | 146.3199
289 | 49.73758 | 71.25724 | 64.95552 | 79.80066 | 76.27399 | 57.16516 | 72.96102 | 75.68349 | 145.1514
290 | 51.87932 | 70.36518 | 64.93602 | 79.15065 | 75.60759 | 57.32752 | 74.43834 | 75.12425 | 145.6677
291 | 52.72215 | 70.96202 | 65.11216 | 78.5993 | 74.48577 | 59.55902 | 72.76642 | 76.29697 | 145.4891
292 | 51.39791 | 72.34799 | 66.07014 | 78.39842 | 73.9383 | 59.38771 | 72.84958 | 77.59072 | 144.7651
293 | 50.23849 | 72.37504 | 66.09602 | 78.21019 | 75.59608 | 58.55563 | 73.23082 | 77.28683 | 143.6313
294 | 50.17163 | 71.0476 | 65.20784 | 79.12025 | 77.24225 | 57.95704 | 72.21219 | 76.16384 | 144.9544
295 | 50.77062 | 70.73694 | 64.05237 | 78.51826 | 77.31985 | 56.90996 | 72.31037 | 75.31283 | 145.1739
296 | 52.77372 | 72.42121 | 63.88905 | 78.78528 | 76.31428 | 57.81403 | 73.31131 | 74.29294 | 144.0279
297 | 53.41849 | 73.61791 | 65.16923 | 78.71176 | 74.65176 | 60.40411 | 72.69605 | 75.44536 | 144.9785
298 | 52.8562 | 73.30434 | 67.31569 | 78.06663 | 75.01469 | 61.02705 | 72.46958 | 77.01155 | 145.3304
299 | 50.69091 | 72.00583 | 67.23744 | 78.38249 | 77.03417 | 60.43222 | 72.45738 | 76.33351 | 145.6263
300 | 50.02377 | 71.90849 | 66.14387 | 79.70829 | 77.46722 | 59.2112 | 71.12109 | 76.18724 | 145.1624
301 | 51.01621 | 72.91941 | 65.42446 | 79.59376 | 77.51792 | 58.76353 | 73.35622 | 75.88556 | 145.0926
302 | 51.94892 | 73.02116 | 65.07361 | 79.00897 | 77.51476 | 60.12157 | 74.757 | 75.96735 | 144.8644
303 | 52.27306 | 73.47016 | 66.30911 | 79.86745 | 76.45215 | 61.29423 | 72.54391 | 77.19034 | 144.4164
304 | 50.44193 | 74.81 | 67.58307 | 80.60138 | 76.99968 | 60.77108 | 73.21217 | 77.90956 | 143.7032
305 | 49.14384 | 74.86955 | 67.14498 | 81.77332 | 77.96596 | 58.97964 | 72.06806 | 77.17274 | 143.9358
306 | 48.43336 | 74.30404 | 66.78661 | 80.9727 | 79.30987 | 57.3695 | 70.70828 | 77.54976 | 144.0494
307 | 49.48142 | 73.85315 | 66.35509 | 80.45926 | 79.79177 | 57.19961 | 73.91721 | 76.5422 | 142.8901
308 | 50.50648 | 75.05319 | 66.95385 | 82.3742 | 78.12793 | 59.05451 | 74.02596 | 76.34398 | 142.5249
309 | 49.79304 | 77.09395 | 67.65563 | 82.18305 | 78.8562 | 60.10803 | 74.15737 | 78.30975 | 141.9245
310 | 47.98082 | 77.75606 | 69.3524 | 83.25646 | 78.79586 | 60.40064 | 75.13487 | 78.0456 | 142.0593
311 | 47.07603 | 76.78865 | 68.7483 | 84.26724 | 79.58555 | 58.44083 | 72.91151 | 77.64636 | 142.3146
312 | 46.74193 | 76.19312 | 67.25688 | 84.45904 | 79.96991 | 57.63073 | 72.88793 | 76.85352 | 141.7846
313 | 47.59841 | 77.05875 | 66.79806 | 84.73318 | 80.73629 | 58.27468 | 73.99514 | 76.71926 | 142.0594
314 | 48.0691 | 78.52611 | 66.75353 | 84.93371 | 79.67902 | 60.00936 | 73.81287 | 77.39472 | 142.5674
315 | 47.21131 | 78.42625 | 68.35213 | 85.18278 | 78.53265 | 61.32798 | 74.41034 | 78.96425 | 140.8683
316 | 45.33332 | 77.93409 | 69.71802 | 86.01386 | 78.70622 | 60.43878 | 73.11242 | 78.70082 | 142.2061
317 | 43.69477 | 78.43038 | 68.52879 | 86.30235 | 79.61016 | 58.6475 | 73.14773 | 78.41245 | 142.7287
318 | 44.41254 | 78.13689 | 68.0892 | 85.73738 | 79.49637 | 57.62399 | 73.95749 | 77.55363 | 141.6458
319 | 45.74826 | 78.70449 | 67.79553 | 85.62453 | 79.70098 | 58.2453 | 73.33711 | 76.37421 | 140.2253
320 | 46.25899 | 79.6699 | 68.38052 | 87.63137 | 78.61086 | 59.96256 | 73.40733 | 76.95161 | 141.0954
321 | 44.97884 | 80.16911 | 69.61291 | 87.50673 | 78.24167 | 60.00902 | 74.49248 | 77.61609 | 140.5964
322 | 43.26349 | 80.74105 | 70.57706 | 87.87999 | 78.79451 | 58.83225 | 73.64227 | 77.224 | 140.9153
323 | 41.91198 | 80.51426 | 69.59182 | 89.8747 | 79.97376 | 57.54522 | 71.9528 | 76.91873 | 140.7571
324 | 41.52484 | 79.22664 | 68.55383 | 89.36034 | 81.1213 | 56.64114 | 71.53695 | 75.95053 | 139.201
325 | 43.61752 | 80.91595 | 69.09308 | 89.95406 | 79.28856 | 57.55442 | 72.49185 | 75.63586 | 138.996
326 | 43.45095 | 81.72712 | 69.95427 | 90.35585 | 78.66074 | 58.96196 | 72.38826 | 77.6606 | 139.4889
327 | 42.27446 | 81.42046 | 71.86082 | 89.31512 | 78.56678 | 58.90924 | 72.8922 | 78.15085 | 138.703
328 | 40.28572 | 81.44602 | 71.55476 | 90.59134 | 79.60183 | 58.18563 | 72.02184 | 77.1277 | 138.6399
329 | 39.52731 | 81.81248 | 70.20981 | 91.46068 | 80.17355 | 56.51655 | 71.33849 | 77.14485 | 138.6204
330 | 40.47766 | 82.13316 | 69.66759 | 90.90917 | 80.58031 | 56.21413 | 72.14475 | 76.83384 | 138.1092
331 | 42.10344 | 82.63166 | 70.07941 | 91.19889 | 79.95723 | 57.26727 | 72.43206 | 76.52673 | 138.0738
332 | 41.72861 | 84.04067 | 70.76817 | 91.89908 | 79.56164 | 58.62919 | 73.70124 | 76.58272 | 137.9368
333 | 40.96567 | 84.33652 | 72.41306 | 92.75093 | 79.20941 | 58.52079 | 72.58992 | 77.97788 | 136.8651
334 | 39.32846 | 84.62732 | 72.55597 | 93.52224 | 79.48008 | 57.52367 | 71.89261 | 77.94245 | 138.9843
335 | 38.57344 | 83.31114 | 71.51614 | 94.5789 | 80.79129 | 56.27137 | 72.48925 | 77.32369 | 138.1051
336 | 39.46977 | 83.3216 | 70.89643 | 94.94152 | 79.85924 | 56.61116 | 71.65776 | 76.49626 | 138.2579
337 | 41.06603 | 85.20666 | 71.51531 | 95.02508 | 79.32499 | 57.90879 | 73.17893 | 76.46001 | 138.4101
338 | 40.61827 | 87.60504 | 71.9737 | 94.94279 | 78.60984 | 59.13791 | 74.41491 | 77.79614 | 137.8605
339 | 39.42288 | 87.41264 | 73.5221 | 95.52876 | 78.62172 | 59.29593 | 71.82942 | 78.8729 | 139.0554
340 | 38.18572 | 86.63886 | 73.83795 | 96.20499 | 81.09814 | 57.97058 | 73.08386 | 77.86311 | 138.9046
341 | 37.67319 | 85.87224 | 73.62819 | 97.68026 | 82.43722 | 56.572 | 71.94299 | 76.94097 | 139.3234
342 | 39.20288 | 86.55778 | 73.01528 | 96.98021 | 82.88977 | 56.60937 | 70.46706 | 77.10236 | 139.4619
343 | 40.31977 | 87.39446 | 73.78304 | 98.25873 | 81.4488 | 58.34176 | 71.6409 | 77.64629 | 138.7416
344 | 40.11185 | 88.33868 | 74.82606 | 99.15419 | 80.72962 | 59.14878 | 71.69167 | 78.7684 | 138.5012
345 | 38.89099 | 88.83642 | 75.7624 | 98.63814 | 80.42345 | 58.80767 | 70.47045 | 79.3979 | 139.0345
346 | 37.07365 | 89.08252 | 75.91055 | 99.82709 | 82.55415 | 57.74677 | 70.84645 | 78.7238 | 139.2804
347 | 37.6119 | 88.35774 | 74.41366 | 102.2026 | 82.38574 | 56.48956 | 72.15865 | 78.18226 | 139.1836
348 | 39.23954 | 89.40646 | 73.9982 | 101.8314 | 82.28859 | 57.26817 | 73.93189 | 77.84927 | 140.2166
349 | 39.57344 | 90.09954 | 74.78282 | 102.9134 | 81.7335 | 58.54924 | 72.93906 | 77.23371 | 139.0982
350 | 39.22847 | 91.99838 | 76.08357 | 102.8466 | 81.53672 | 59.69014 | 73.43161 | 78.933 | 138.3217
351 | 37.79214 | 92.52314 | 77.14112 | 102.6135 | 81.69924 | 58.87995 | 72.81486 | 78.45803 | 139.5151
352 | 36.7414 | 92.12952 | 76.44881 | 103.9745 | 84.36959 | 57.25843 | 71.49379 | 77.78942 | 139.6385
353 | 36.64071 | 91.23031 | 75.33659 | 105.9349 | 85.14247 | 56.38355 | 73.3466 | 77.71745 | 140.1634
354 | 37.88075 | 92.15616 | 76.0839 | 104.726 | 84.80307 | 57.70973 | 74.42143 | 78.13039 | 140.2554
355 | 38.18395 | 93.90963 | 77.22424 | 105.053 | 85.24647 | 59.45183 | 74.3313 | 78.40063 | 139.5504
356 | 37.17173 | 93.1833 | 79.65009 | 106.7327 | 83.99388 | 59.58789 | 73.16646 | 78.69873 | 138.9084
357 | 34.79739 | 93.49738 | 79.8693 | 107.1694 | 84.57782 | 59.17194 | 71.97497 | 79.15859 | 140.3274
358 | 33.98283 | 93.84631 | 79.79563 | 107.6457 | 86.12714 | 57.8408 | 72.76321 | 78.26328 | 140.7836
359 | 34.00563 | 93.55927 | 78.73504 | 108.8898 | 87.08985 | 58.23674 | 72.28667 | 78.39128 | 140.0992
360 | 35.69906 | 93.01385 | 78.98834 | 107.6654 | 86.26067 | 58.78406 | 73.08157 | 78.0475 | 139.676
361 | 36.1212 | 94.75338 | 79.91547 | 109.9242 | 85.21218 | 60.86618 | 73.36238 | 79.82649 | 139.958
362 | 34.78895 | 96.47224 | 81.74195 | 110.5892 | 85.42924 | 60.98795 | 73.88411 | 80.5474 | 139.7849
363 | 33.0411 | 95.74877 | 82.47985 | 111.5707 | 86.13082 | 59.89105 | 73.29123 | 80.76422 | 140.786
364 | 32.42881 | 94.65513 | 80.58489 | 111.2997 | 86.91399 | 58.80854 | 73.71651 | 79.85879 | 141.3872
365 | 33.48429 | 94.20353 | 79.91019 | 112.4984 | 86.85041 | 57.86163 | 75.41513 | 79.78814 | 140.4184
366 | 35.03737 | 95.92791 | 80.83663 | 113.4395 | 86.56538 | 59.95975 | 74.74824 | 79.35017 | 139.4782
367 | 34.43853 | 97.44112 | 81.952 | 114.2435 | 86.96057 | 61.7661 | 75.40653 | 80.62202 | 140.2767
368 | 33.44995 | 97.11406 | 83.8061 | 116.3136 | 86.72886 | 61.70352 | 75.19925 | 81.089 | 141.147
369 | 31.61801 | 97.61974 | 84.40931 | 116.2866 | 87.64978 | 60.59457 | 74.22191 | 79.33292 | 139.9371
370 | 31.23937 | 97.79729 | 83.43882 | 117.8782 | 89.28959 | 58.52596 | 74.55368 | 78.16502 | 140.4888
371 | 32.83661 | 98.35897 | 83.34894 | 117.6807 | 90.17192 | 59.36642 | 75.06079 | 78.64145 | 140.574
372 | 34.59631 | 98.98047 | 84.18988 | 118.0378 | 89.7471 | 61.17307 | 75.63705 | 79.279 | 140.3299
373 | 34.35048 | 99.3921 | 85.05209 | 118.8623 | 88.45329 | 62.47172 | 75.5974 | 81.65588 | 141.0972
374 | 32.89947 | 100.0948 | 86.72101 | 120.6957 | 89.14597 | 61.85879 | 73.93913 | 81.13817 | 141.9198
375 | 31.82606 | 101.0811 | 86.96013 | 120.6444 | 90.81459 | 60.8325 | 74.35286 | 80.44577 | 143.0917
376 | 32.47147 | 100.1184 | 86.57288 | 123.4077 | 91.70857 | 59.61844 | 73.42385 | 80.00125 | 143.2999
377 | 33.76577 | 99.15658 | 86.40707 | 123.9451 | 93.38037 | 60.45095 | 75.29377 | 78.72047 | 143.7399
378 | 34.98709 | 101.2001 | 86.45787 | 124.041 | 92.20777 | 63.06505 | 75.97799 | 79.0484 | 144.5913
379 | 34.86094 | 102.8826 | 88.30841 | 124.5991 | 91.28432 | 63.81884 | 74.62055 | 80.37414 | 145.3187
380 | 33.5379 | 103.9178 | 89.37533 | 127.2309 | 91.70182 | 63.28842 | 74.31878 | 80.42783 | 145.6556
381 | 32.54539 | 103.3141 | 88.66042 | 126.9559 | 94.09948 | 62.03117 | 73.61859 | 80.99367 | 145.921
382 | 33.16941 | 102.9271 | 87.34832 | 129.0852 | 95.12983 | 61.37242 | 73.81829 | 81.43801 | 146.1862
383 | 34.25163 | 104.2296 | 88.5577 | 129.1484 | 94.67793 | 61.79975 | 76.26964 | 81.54549 | 147.1374
384 | 34.91328 | 105.3897 | 88.94486 | 130.1071 | 94.23581 | 63.9594 | 75.37384 | 82.67822 | 146.5145
385 | 34.24951 | 105.8973 | 90.2792 | 132.2794 | 94.9563 | 64.74317 | 75.72501 | 84.14442 | 147.2782
386 | 32.19048 | 106.2017 | 92.15999 | 135.1032 | 94.89274 | 64.25058 | 75.77074 | 84.29938 | 146.4623
387 | 31.1679 | 105.1788 | 91.98406 | 135.3576 | 97.17883 | 63.33118 | 75.23386 | 83.09377 | 148.1588
388 | 31.82749 | 105.0341 | 91.18799 | 134.4488 | 97.97252 | 62.97825 | 76.02457 | 83.06961 | 147.165
389 | 32.8514 | 105.6118 | 92.17973 | 136.5367 | 98.0661 | 64.05386 | 75.4335 | 83.04687 | 148.5963
390 | 33.40639 | 106.5272 | 93.5687 | 137.4739 | 97.55718 | 66.4043 | 77.00313 | 82.4157 | 147.7343
391 | 32.16813 | 107.5442 | 95.72373 | 137.3235 | 99.20709 | 66.84608 | 78.11433 | 83.20313 | 147.0666
392 | 30.2797 | 107.3747 | 95.86804 | 138.9302 | 99.10671 | 65.23333 | 75.25043 | 82.52492 | 149.134
393 | 29.25667 | 106.1489 | 95.95061 | 139.4937 | 101.0745 | 64.4837 | 75.71499 | 82.33381 | 149.9476
394 | 30.23361 | 105.8708 | 95.80395 | 140.9529 | 102.4426 | 63.99745 | 75.5048 | 81.98922 | 151.3129
395 | 32.37103 | 107.3113 | 96.21504 | 141.1972 | 101.6882 | 66.15489 | 76.66293 | 81.56374 | 151.0523
396 | 32.68879 | 108.2271 | 98.13772 | 142.3509 | 101.1556 | 68.05528 | 75.75185 | 82.51855 | 152.4067
397 | 31.47425 | 108.8504 | 99.01037 | 143.3785 | 100.7693 | 67.9746 | 75.50499 | 82.78059 | 153.3661
398 | 29.80477 | 108.445 | 98.63364 | 143.1182 | 102.0673 | 67.57826 | 75.45444 | 81.65599 | 153.6213
399 | 29.63602 | 108.6516 | 99.39995 | 145.5594 | 103.7539 | 66.96897 | 75.19007 | 82.48092 | 153.081
400 | 30.40929 | 108.6645 | 99.00636 | 146.6473 | 104.0191 | 66.52582 | 77.57386 | 81.63079 | 154.808
401 | 32.24098 | 109.0726 | 99.73444124 | 145.1776 | 104.3302 | 68.53802 | 78.47604 | 82.09335 | 154.0557
402 | 31.91002 | 109.89 | 100.5417 | 147.6347 | 103.937 | 70.54745 | 77.50067 | 83.4401 | 154.9588
403 | 30.6288 | 111.0363 | 103.5245 | 147.2204 | 104.4537 | 70.5365 | 78.99692 | 82.59842 | 154.1979
404 | 29.29224 | 109.986 | 103.9565 | 147.4637 | 106.5341 | 68.77366 | 78.28129 | 81.90466 | 155.8232
405 | 29.13833 | 109.3699 | 103.6737 | 148.967 | 107.529 | 67.34554 | 79.08743 | 81.10695 | 156.2774
406 | 30.18134 | 109.9863 | 103.3307 | 148.2872 | 108.8772 | 68.27554 | 79.43519 | 81.56961 | 155.9314
407 | 31.66073 | 111.0504 | 104.5822 | 147.6788 | 107.5987 | 70.39674 | 80.08143 | 82.21684 | 156.4809
408 | 30.98665 | 112.7906 | 105.6759 | 149.5726 | 108.109 | 71.28219 | 79.94011 | 84.11749 | 157.5764
409 | 29.56953 | 111.6653 | 108.2752 | 150.0512 | 107.8831 | 70.9988 | 78.85642 | 84.60846 | 158.415
410 | 28.50364 | 111.3879 | 108.7728 | 153.2582 | 110.1532 | 70.01352 | 77.71404 | 83.04489 | 158.9423
411 | 28.57413 | 111.8366 | 107.0728 | 152.9408 | 113.0471 | 69.20933 | 77.78257 | 82.86569 | 159.7929
412 | 30.25504 | 111.0255 | 107.6249 | 152.3452 | 112.657 | 70.79212 | 78.15518 | 82.49343 | 159.3293
413 | 31.00212 | 111.896 | 108.1609 | 152.5898 | 111.6849 | 72.83936 | 79.77681 | 83.53187 | 159.7737
414 | 30.84894 | 112.4474 | 109.743 | 151.993 | 111.4761 | 74.53124 | 78.47741 | 83.77508 | 160.2664
415 | 29.65339 | 113.61 | 111.1825 | 153.2498 | 112.3582 | 73.70098 | 78.23604 | 82.8696 | 161.4063
416 | 28.57217 | 112.7567 | 111.1155 | 153.0928 | 113.7354 | 72.68408999 | 77.47836 | 83.17667 | 163.2732
417 | 29.06399 | 112.109 | 111.3895 | 152.6788 | 115.4723 | 72.47386 | 78.06277 | 82.91832 | 164.0982
418 | 30.85056 | 113.5043 | 112.657 | 153.6003 | 115.2135 | 74.27821 | 80.29609 | 82.85453 | 162.7254
419 | 31.51712 | 115.1898 | 113.5224 | 154.0933 | 115.031 | 76.24589 | 79.60183 | 82.22722 | 164.5069
420 | 30.8485 | 115.5759 | 115.0684 | 152.6717 | 116.4717 | 76.97062 | 79.05685 | 85.03807 | 165.0107
421 | 29.37336 | 114.8809 | 115.6249 | 154.5946 | 116.9387 | 76.30337 | 79.67412 | 83.85412 | 164.1384
422 | 28.79175 | 113.1499 | 115.8961 | 155.7754 | 117.7251 | 76.06467 | 79.39023 | 84.00042 | 164.7667
423 | 29.51609 | 113.7571 | 115.5472 | 155.588 | 117.4226 | 76.20229 | 79.46943 | 83.40715 | 164.6787
424 | 31.25555 | 114.428 | 116.2211 | 154.0932 | 117.7495 | 76.83021 | 80.21409 | 83.82459 | 166.1585
425 | 31.79263 | 114.794 | 117.6585 | 155.6721 | 117.0803 | 78.35714 | 82.40752 | 84.89443 | 165.4222
426 | 31.47717 | 114.9581 | 119.2245 | 154.0592 | 117.5841 | 79.29907 | 81.64612 | 85.63293 | 165.2346
427 | 30.32999 | 113.6719 | 118.6968 | 153.2038 | 119.0426 | 79.18862 | 80.52812 | 85.09894 | 166.4221
428 | 30.1836 | 112.7391 | 118.6164 | 157.9809 | 120.3078 | 76.97743 | 81.09033 | 84.91402 | 167.0644
429 | 31.65075 | 112.1678 | 118.1918 | 156.8591 | 120.2361 | 78.00475 | 80.48646 | 84.59192 | 167.3415
430 | 34.01021 | 112.4776 | 119.56 | 157.7725 | 120.9302 | 79.14733 | 81.67859 | 83.37151 | 166.7362
431 | 34.00204 | 114.108 | 120.9431 | 158.1527 | 120.1509 | 81.23498 | 82.87422 | 84.67208 | 166.6857
432 | 32.58319 | 114.1173 | 121.4971 | 157.6796 | 121.6428 | 82.12154 | 81.51462 | 85.25613 | 166.8864
433 | 31.35558 | 112.6869 | 121.4858 | 157.9474 | 124.431 | 80.45187 | 82.49324 | 85.50369 | 167.386
434 | 31.02616 | 111.9328 | 120.4582 | 157.5942 | 124.7646 | 79.44744 | 82.32981 | 85.17629 | 168.9074
435 | 32.23505 | 111.8464 | 120.8136 | 159.1484 | 125.579 | 80.11054 | 83.73361 | 83.25403 | 170.2536
436 | 33.87362 | 112.3451 | 121.2909 | 158.3642 | 125.6733 | 82.33676 | 84.33365 | 83.46354 | 171.9571
437 | 33.02511 | 112.9247 | 121.7986 | 159.2104 | 125.4515 | 84.36844 | 83.52864 | 84.86656 | 172.5769
438 | 31.49533 | 111.8192 | 124.3082 | 161.6151 | 127.8249 | 84.29065 | 84.07394 | 85.29839 | 173.5042
439 | 30.41566 | 111.1669 | 125.3874 | 162.5726 | 129.5477 | 83.15436 | 82.75089 | 85.05149 | 174.8038
440 | 30.07179 | 111.185 | 124.3822 | 161.7895 | 130.9868 | 81.88502 | 83.20935 | 85.3288 | 174.636
441 | 31.64267 | 110.5489 | 123.8727 | 161.8513 | 131.6065 | 82.21864 | 84.55004 | 85.29552 | 176.0796
442 | 33.11825 | 110.2513 | 125.4134 | 162.2181 | 131.353 | 84.978 | 84.54954 | 85.89357 | 176.7119
443 | 31.86186 | 110.5145 | 127.6563 | 163.1292 | 130.7295 | 86.64811 | 85.21065 | 87.52898 | 177.294
444 | 29.63138 | 111.5407 | 129.0525 | 164.8125 | 131.5519 | 86.11997 | 85.46823 | 86.31284 | 177.2817
445 | 28.85145 | 110.1748 | 128.1042 | 163.3696 | 133.2055 | 84.55741 | 85.6508 | 85.56567 | 178.1628
446 | 29.45351 | 109.2362 | 127.582 | 165.3663 | 133.8911 | 84.44635 | 84.97321 | 86.07636 | 177.8798
447 | 31.50656 | 109.1726 | 128.0146 | 163.5466 | 135.4539 | 84.85044 | 85.43811 | 84.87722 | 179.0127
448 | 32.70004 | 110.1085 | 128.1584 | 166.956 | 134.9238 | 86.60973 | 87.21954 | 84.87104 | 180.0936
449 | 31.5276 | 109.7283 | 129.5879 | 165.6854 | 134.2598 | 87.63833 | 86.42437 | 87.09889 | 180.9472
450 | 29.96185 | 108.9685 | 129.9344 | 166.9911 | 137.1204 | 87.62086 | 85.87344 | 87.54417 | 181.5945
451 | 29.13669 | 108.4088 | 130.0579 | 167.778 | 139.0746 | 86.68219 | 86.77958 | 87.27412 | 185.3776
452 | 29.8817 | 107.0995 | 130.3379 | 169.4909 | 139.0163 | 86.17924 | 87.63825 | 87.32706 | 186.8391
453 | 31.94301 | 107.3672 | 130.2786 | 169.3157 | 140.2824 | 87.27502 | 89.38438 | 86.69614 | 187.5306
454 | 32.21387 | 107.4343 | 129.5369 | 170.4699 | 140.5888 | 90.16451 | 89.6421 | 87.95361 | 188.7788
455 | 29.89764 | 108.0154 | 130.6405 | 170.2795 | 139.3994 | 89.99431 | 90.37494 | 89.56504 | 189.8492
456 | 28.8104 | 106.9165 | 130.3819 | 170.3437 | 141.6864 | 89.54059 | 89.37736 | 89.93597 | 190.536
457 | 28.70496 | 105.5996 | 130.3364 | 170.835 | 144.4637 | 88.42193 | 88.43075 | 89.69698 | 191.8365
458 | 29.85192 | 105.5559 | 130.2856 | 171.824 | 144.6845 | 87.89104 | 88.80397 | 90.54763 | 192.4564
459 | 31.79054 | 105.8411 | 130.1153 | 170.5905 | 142.9488 | 89.72309 | 90.05914 | 90.59771 | 193.1012
460 | 31.985 | 105.2709 | 130.0366 | 171.1322 | 141.5877 | 92.76761 | 91.64379 | 92.06722 | 195.7713
461 | 30.75003 | 106.1344 | 132.9302 | 173.7294 | 144.3581 | 92.05197 | 91.0319 | 92.21879 | 195.5694
462 | 29.35131 | 105.0275 | 133.4144 | 172.6548 | 146.3743 | 90.99552 | 90.19864 | 91.62968 | 195.916
463 | 29.29955 | 103.8854 | 132.2946 | 171.9395 | 147.7496 | 90.54833 | 90.49089 | 91.45024 | 195.4541
464 | 30.4802 | 102.6186 | 130.3017 | 172.2238 | 147.8352 | 90.40188 | 89.49047 | 90.72274 | 195.0679
465 | 32.52749 | 102.8655 | 129.9319 | 172.3801 | 147.8141 | 92.06224 | 90.69986 | 91.35435 | 196.7497
466 | 32.61382 | 103.1974 | 132.0513 | 173.9878 | 148.2501 | 94.48498 | 91.5869 | 92.67241 | 197.9972
467 | 31.40044 | 102.8595 | 133.1486 | 171.8033 | 147.1043 | 94.98168 | 90.46691 | 93.75546 | 200.4057
468 | 30.30845 | 102.3044 | 132.7309 | 171.2562 | 148.4065 | 93.26334 | 93.09411 | 93.23901 | 201.9501
469 | 30.45989 | 100.2759 | 132.1844 | 170.3571 | 149.3933 | 92.71504 | 91.80601 | 93.28235 | 202.8897
470 | 32.2773 | 101.0305 | 131.1981 | 171.8245 | 149.42 | 93.30833 | 91.98856 | 91.9545 | 206.3074
471 | 33.96071 | 101.6576 | 131.9028 | 171.3209 | 148.9089 | 94.61543 | 94.71994 | 93.66202 | 207.0623
472 | 33.06366 | 100.3976 | 132.7182 | 168.8932 | 149.0912 | 97.1126 | 93.92936 | 93.81548 | 208.0445
473 | 31.24132 | 99.46116 | 133.5852 | 170.0892 | 150.8867 | 95.69354 | 94.54975 | 94.97306 | 210.0401
474 | 29.6694 | 99.59391 | 133.378 | 171.2333 | 152.1817 | 94.24346 | 95.61967 | 94.34811 | 211.6481
475 | 30.50538 | 97.6141 | 131.7366 | 170.4016 | 153.3273 | 94.40984 | 94.64723 | 94.30122 | 213.7683
476 | 33.15104 | 96.98821 | 130.9742 | 170.3594 | 154.2892 | 95.48278 | 96.33152 | 94.74483 | 213.7035
477 | 34.4693 | 96.80909 | 132.1648 | 169.4898 | 155.6252 | 97.03268 | 98.91908 | 95.52154 | 215.3928
478 | 32.9858 | 97.18066 | 132.9938 | 167.8051 | 152.9193 | 98.908 | 97.77673 | 97.24 | 219.0002
479 | 31.27635 | 96.32317 | 133.1826 | 168.1146 | 155.127 | 99.3873 | 97.11636 | 97.39572 | 218.3083
480 | 30.73166 | 94.83847 | 132.9985 | 166.8455 | 156.513 | 97.90528 | 97.55837 | 97.11064 | 219.9707
481 | 31.25107 | 93.98681 | 132.0485 | 165.297 | 156.0347 | 98.06226 | 97.98499 | 96.731 | 220.5745
482 | 33.01863 | 94.53622 | 131.1626 | 165.2812 | 156.8426 | 98.97479 | 97.71012 | 96.28259 | 222.4785
483 | 33.97693 | 94.42837 | 130.2197 | 166.7883 | 155.9226 | 103.0202 | 100.6757 | 98.32904 | 225.1517
484 | 32.32545 | 94.17417 | 131.9154 | 164.6737 | 158.2615 | 102.9083 | 100.0262 | 99.33534 | 227.3472
485 | 30.31509 | 93.17031 | 132.0029 | 168.1404 | 158.4113 | 102.3108 | 97.76639 | 99.90987 | 232.5976
486 | 29.39622 | 92.16472 | 131.1453 | 167.0438 | 160.5142 | 102.2661 | 99.34777 | 98.89139 | 232.3708
487 | 29.83874 | 90.99411 | 128.9984 | 164.9587 | 161.4452 | 102.135 | 99.15165 | 98.52569 | 233.6738
488 | 32.14145 | 90.60951 | 129.2303 | 163.4936 | 161.8286 | 103.2014 | 100.2282 | 99.95676 | 235.5445
489 | 32.80312 | 90.57329 | 130.9001 | 162.1255 | 160.6265 | 105.1382 | 101.3306 | 100.7942 | 238.8426
490 | 30.73372 | 90.99645 | 131.1127 | 160.5504 | 158.2562 | 105.9008 | 100.7015 | 102.509 | 239.0999
491 | 29.23859 | 89.81254 | 131.2606 | 158.7298 | 161.1973 | 105.657 | 100.5086 | 102.5764 | 242.6766
492 | 29.44809 | 88.23351 | 129.0285 | 159.3261 | 160.3221 | 105.1928 | 101.8619 | 102.0227 | 245.4666
493 | 31.19404 | 87.07363 | 127.593 | 157.9118 | 161.5988 | 106.5129 | 103.7084 | 102.1235 | 247.7704
494 | 33.72838 | 87.23248 | 127.7733 | 156.6179 | 160.7296 | 107.3619 | 102.7951 | 102.4466 | 252.4011
495 | 32.64858 | 87.84328 | 127.8692 | 155.0342 | 159.961 | 109.0634 | 104.5183 | 103.8547 | 253.3982
496 | 30.23869 | 87.34326 | 128.4328 | 152.4973 | 161.535 | 109.6464 | 107.0516 | 105.6182 | 253.9641
497 | 29.31032 | 86.12459 | 127.3833 | 151.6581 | 162.5337 | 108.2981 | 105.4926 | 105.039 | 255.2158
498 | 29.35196 | 84.59366 | 126.0789 | 150.412 | 160.8404 | 107.5275 | 106.8336 | 105.1017 | 256.9858
499 | 31.15635 | 84.5054 | 125.5966 | 148.979 | 163.5658 | 109.444 | 108.6422 | 105.6767 | 258.3532
500 | 32.86359 | 84.26301 | 125.3496 | 149.1955 | 165.355 | 113.0001 | 108.212 | 105.2233 | 261.6991
501 | 30.43031 | 84.37615 | 127.0584 | 145.9118 | 163.3169 | 114.3263 | 109.9457 | 107.9868 | 263.014
502 | 28.25026 | 84.00491 | 128.1977 | 144.159 | 162.8966 | 115.2057 | 109.6678 | 108.9574 | 262.0449
503 | 27.74372 | 83.27559 | 126.1645 | 144.8253 | 165.1311 | 114.2786 | 107.9833 | 107.2877 | 266.2367
504 | 28.62319 | 81.3997 | 124.5782 | 143.0828 | 165.2472 | 113.8378 | 110.2556 | 109.5374 | 271.8436
505 | 30.97164 | 80.54602 | 124.9522 | 139.9351 | 165.9367 | 116.3255 | 110.9462 | 108.8178 | 270.6002
506 | 31.51944 | 81.64766 | 123.7844 | 137.7479 | 162.5497 | 118.9921 | 113.6516 | 108.7689 | 270.4179
507 | 29.94206 | 82.39828 | 124.5607 | 136.6663 | 161.7607 | 121.0676 | 115.183 | 111.9619 | 270.3667
508 | 28.21603 | 82.0111 | 126.2563 | 134.6996 | 162.3856 | 120.4257 | 115.3513 | 109.5764 | 272.9163
509 | 27.78931 | 80.35602 | 124.4426 | 131.9966 | 163.2945 | 119.7876 | 113.7109 | 110.1312 | 275.5346
510 | 28.91712 | 78.38451 | 122.8402 | 129.9338 | 164.4234 | 119.3234 | 113.5516 | 112.8477 | 277.4768
511 | 31.10124 | 79.01975 | 122.4957 | 128.5996 | 161.8563 | 119.939 | 116.9853 | 112.3009 | 279.6137
512 | 31.6736 | 80.22352 | 121.9121 | 125.7311 | 162.137 | 121.1851 | 115.9916 | 113.403 | 281.0822
513 | 29.68922 | 79.44608 | 122.3476 | 123.7832 | 162.5168 | 121.7604 | 118.0527 | 116.1299 | 283.3872
514 | 28.01769 | 78.0553 | 122.264 | 121.3628 | 161.3389 | 122.2851 | 116.2005 | 116.9071 | 288.6614
515 | 26.78827 | 77.14833 | 121.2416 | 118.6163 | 163.6078 | 122.334 | 114.7868 | 117.8987 | 286.265
516 | 28.11415 | 76.38961 | 118.8653 | 117.7344 | 162.4178 | 123.4502 | 117.9694 | 118.5413 | 289.7116
517 | 30.45975 | 74.94681 | 118.2717 | 114.4071 | 161.9188 | 123.742 | 119.0291 | 118.462 | 288.7822
518 |  | 75.41827 | 117.7043 | 113.8296 | 162.1813 | 127.5261 | 120.2006 | 120.2622 | 292.2853
519 |  | 76.14053 | 117.5077 | 111.8001 | 160.7614 | 127.7566 | 122.8956 | 120.716 | 295.5329
520 |  | 75.16614 | 117.2983 | 110.3392 | 160.3332 | 125.5446 | 123.04 | 119.2202 | 297.1035
521 |  | 73.44184 | 116.1753 | 108.5033 | 162.0508 | 123.3428 | 123.3275 | 120.2254 | 298.2546
522 |  | 72.15562 | 115.7742 | 106.3135 | 159.2878 | 124.4149 | 127.7128 | 120.8962 | 299.5762
523 |  | 72.61248 | 115.9924 | 104.3309 | 159.7844 | 126.0862 | 129.0476 | 122.988 | 299.689
524 |  | 72.97732 | 115.0373 | 103.5894 | 157.1476 | 127.006 | 127.6777 | 122.4125 | 306.0739
525 |  | 72.20379 | 116.0905 | 102.7137 | 156.591 | 127.1354 | 129.4901 | 124.9872 | 304.3441
526 |  | 71.34363 | 114.878 | 102.021 | 156.5976 | 126.7693 | 130.1922 | 126.1636 | 307.5269
527 |  | 69.62831 | 113.8932 | 99.82495 | 157.3428 | 125.749 | 130.579 | 129.3416 | 310.0103
528 |  | 69.88232 | 111.9536 | 98.01951 | 157.3082 | 126.4718 | 135.4388 | 128.765 | 307.7869
529 |  | 68.70396 | 112.1846 | 97.46315 | 156.4292 | 127.0533 | 136.8322 | 129.8858 | 308.461
530 |  | 69.09291 | 112.5277 | 95.36034 | 154.0283 | 129.2341 | 134.6014 | 133.8078 | 312.579
531 |  | 68.9361 | 113.0472 | 92.93306 | 154.9063 | 127.897 | 138.4118 | 135.3833 | 314.01
532 |  | 68.26617 | 111.9151 | 91.69315 | 154.6567 | 126.0222 | 137.4903 | 137.4243 | 315.87
533 |  | 66.6273 | 110.3208 | 90.05764 | 154.4626 | 125.3884 | 137.3634 | 138.8809 | 318.4599
534 |  | 65.93956 | 108.8986 | 89.57112 | 154.7097 | 126.7812 | 141.4959 | 138.4812 | 317.6023
535 |  | 67.10392 | 107.8783 | 87.96372 | 153.739 | 128.0064 | 139.5536 | 139.9128 | 320.2515
536 |  | 66.99215 | 107.8398 | 85.92359 | 152.2441 | 129.2351 | 143.9582 | 142.6984 | 320.5555
537 |  | 66.34359 | 107.9889 | 84.45601 | 151.1832 | 128.6678 | 145.2471 | 144.474 | 320.3554
538 |  | 64.94166 | 105.9277 | 84.10515 | 151.7721 | 128.8421 | 144.4325 | 145.9 | 321.3337
539 |  | 64.25434 | 104.4845 | 82.76408 | 153.3065 | 128.3995 | 145.5111 | 148.7177 | 323.2481
540 |  | 64.18304 | 103.6009 | 80.34885 | 150.57 | 129.0152 | 148.7635 | 149.8108 | 324.4043
541 |  | 64.71286 | 103.7928 | 79.353 | 147.4854 | 130.8356 | 150.8057 | 151.5836 | 323.6716
542 |  | 63.87631 | 104.2861 | 77.36803 | 145.7259 | 131.5791 | 151.9275 | 154.8723 | 329.2031
543 |  | 63.89746 | 103.1397 | 75.78488 | 145.2171 | 132.8302 | 155.6306 | 156.2821 | 329.1295
544 |  | 62.62238 | 101.5854 | 74.70049 | 145.9109 | 130.0103 | 154.5316 | 155.0506 | 329.8246
545 |  | 61.61731 | 100.3064 | 73.8421 | 146.1086 | 130.0918 | 154.4658 | 158.0205 | 329.9732
546 |  | 61.16669 | 99.34472 | 72.41859 | 144.574 | 130.4214 | 158.338 | 160.1837 | 332.4363
547 |  | 61.64974 | 99.22133 | 71.55316 | 142.3508 | 132.3259 | 158.5018 | 161.3318 | 336.3161
548 |  | 62.62594 | 99.91897 | 69.87291 | 140.7587 | 133.0243 | 159.2255 | 167.512 | 339.4445
549 |  | 61.46539 | 99.29561 | 68.55448 | 139.5068 | 132.3647 | 163.5421 | 169.3264 | 342.5321
550 |  | 59.88726 | 96.95895 | 67.74315 | 140.9412 | 129.927 | 163.3513 | 170.2512 | 344.6936
551 |  | 59.32647 | 95.0102 | 66.59042 | 139.5237 | 127.332 | 166.1256 | 170.963 | 342.1297
552 |  | 59.59161 | 94.25066 | 65.33227 | 138.6324 | 129.2151 | 167.5961 | 174.9141 | 343.9582
553 |  | 59.97818 | 93.58771 | 63.97034 | 136.1756 | 130.1976 | 168.4784 | 175.6039 | 346.1167
554 |  | 59.01613 | 94.24473 | 62.931 | 133.9945 | 129.463 | 172.4105 | 181.1418 | 347.6444
555 |  | 58.07923 | 93.61156 | 61.46634 | 134.6329 | 127.5473 | 172.4614 | 179.7803 | 346.4511
556 |  | 57.48603 | 91.86961 | 61.54521 | 136.2674 | 126.908 | 174.739 | 179.9248 | 347.6485
557 |  | 57.08685 | 90.05455 | 61.12076 | 133.1478 | 124.2225 | 178.4317 | 183.1022 | 351.9117
558 |  | 56.27257 | 88.8675 | 60.27847 | 132.2629 | 123.7658 | 178.6827 | 185.4589 | 351.9241
559 |  | 56.43555 | 89.22251 | 59.70146 | 130.2441 | 125.2083 | 181.4431 | 190.0688 | 352.6581
560 |  | 56.20671 | 90.47868 | 58.96303 | 127.4949 | 124.9025 | 184.8162 | 192.4358 | 353.6188
561 |  | 54.85306 | 89.58381 | 58.47346 | 128.5887 | 123.5495 | 187.0118 | 193.5934 | 358.2432
562 |  | 53.21117 | 87.51316 | 58.54241 | 129.0874 | 121.828 | 186.6546 | 194.8178 | 357.0163
563 |  | 53.30104 | 86.39918 | 57.77916 | 125.801 | 122.0369 | 187.6286 | 197.3523 | 357.6708
564 |  | 53.40278 | 85.52356 | 56.4357 | 123.9121 | 122.7428 | 186.8118 | 201.2564 | 360.1045
565 |  | 53.55978 | 85.96909 | 55.4723 | 122.6077 | 121.6851 | 189.0946 | 201.3463 | 362.121
566 |  | 52.51742 | 87.06923 | 55.73714 | 120.9635 | 121.1121 | 188.1894 | 206.3189 | 358.9556
567 |  | 51.61485 | 85.67881 | 55.8091 | 120.6795 | 119.213 | 187.4468 | 206.7073 | 361.7166
568 |  | 51.64246 | 84.32281 | 55.70322 | 121.6202 | 117.9408 | 188.6514 | 209.7212 | 364.5596
569 |  | 51.4122 | 82.47099 | 55.14503 | 119.7018 | 116.9106 | 192.9559 | 211.1664 | 362.6117
570 |  | 51.52364 | 82.12607 | 54.7488 | 118.1398 | 116.7312 | 192.5557 | 214.5856 | 362.7455
571 |  | 52.04679 | 82.95917 | 53.74147 | 115.0293 | 116.9054 | 194.4398 | 214.0353 | 363.8343
572 |  | 52.07518 | 83.10597 | 53.13717 | 113.3381 | 116.2801 | 197.0981 | 216.7818 | 366.7657
573 |  | 51.1335 | 81.95085 | 52.43709 | 114.0373 | 113.2607 | 195.436 | 216.6024 | 365.9323
574 |  | 49.7212 | 80.10907 | 51.68343 | 112.6858 | 112.5695 | 197.018 | 218.9018 | 368.0058
575 |  | 49.93566 | 78.88457 | 50.73744 | 111.4192 | 111.4066 | 200.1478 | 221.5491 | 367.7821
576 |  | 51.08378 | 78.74307 | 49.96801 | 109.2961 | 113.7888 | 205.2929 | 224.3258 | 367.1431
577 |  | 51.06316 | 79.15173 | 48.86818 | 108.4315 | 112.6068 | 205.7536 | 225.8911 | 366.2047
578 |  | 49.989 | 78.4105 | 48.88011 | 107.4435 | 110.0656 | 209.4272 | 228.8233 | 367.3694
579 |  | 48.88434 | 77.10188 | 49.36781 | 106.8408 | 107.7855 | 212.8461 | 228.7829 | 367.3685
580 |  | 48.66455 | 75.84601 | 49.22535 | 105.7442 | 105.2528 | 210.4628 | 232.8887 | 366.83
581 |  | 49.07518 | 75.03344 | 48.73969 | 103.437 | 104.8805 | 211.4615 | 236.2247 | 366.4986
582 |  | 48.70683 | 75.2885 | 49.36327 | 100.9324 | 104.3292 | 214.4625 | 238.8379 | 365.4402
583 |  | 48.54933 | 75.62774 | 49.11619 | 99.14364 | 104.428 | 212.0595 | 242.9039 | 365.7819
584 |  | 49.0871 | 75.70694 | 49.32422 | 98.78805 | 102.3326 | 211.9765 | 238.1377 | 365.7
585 |  | 47.66266 | 73.74983 | 49.7757 | 98.69874 | 99.0699 | 211.526 | 245.0112 | 367.2316
586 |  | 46.68408 | 72.54741 | 49.17403 | 97.68607 | 98.30975 | 213.9694 | 244.1099 | 365.1001
587 |  | 46.88709 | 71.99919 | 48.5967 | 96.08121 | 98.21478 | 213.4474 | 241.845 | 366.3
588 |  | 47.62998 | 71.59449 | 48.00893 | 93.85545 | 99.22629 | 215.6352 | 245.0382 | 367.8519
589 |  | 47.50147 | 72.308 | 47.03216 | 92.86531 | 98.78027 | 218.1884 | 247.4053 | 362.9435
590 |  | 46.39195 | 71.20816 | 46.57461 | 93.24961 | 95.08841 | 215.0347 | 246.8343 | 363.6344
591 |  | 44.7759 | 69.13654 | 46.55152 | 93.93426 | 93.25319 | 215.7322 | 251.144 | 359.6398
592 |  | 44.91598 | 67.81996 | 45.58857 | 93.1156 | 92.84359 | 216.7857 | 250.3757 | 359.1327
593 |  | 45.59345 | 66.99537 | 44.56811 | 91.55522 | 92.92679 | 216.0109 | 250.7215 | 355.6946
594 |  | 46.05216 | 67.6004 | 43.95463 | 89.1511 | 94.20076 | 220.0316 | 252.0369 | 351.6274
595 |  | 45.36671 | 67.34182 | 43.92682 | 88.93623 | 92.73792 | 219.4115 | 253.1548 | 349.4829
596 |  | 45.37999 | 66.02753 | 43.82263 | 89.08994 | 90.5139 | 220.5631 | 254.384 | 348.999
597 |  | 44.60518 | 64.40107 | 43.49296 | 89.38128 | 89.61669 | 219.5189 | 258.898 | 345.4699
598 |  | 44.01519 | 63.1457 | 42.47159 | 89.38454 | 89.23894 | 221.2607 | 256.6513 | 343.0281
599 |  | 44.20199 | 62.77851 | 42.2288 | 87.74658 | 90.32486 | 219.8741 | 257.8386 | 339.7004
600 |  | 45.30731 | 63.40727 | 41.76353 | 85.68428 | 91.0528 | 220.4766 | 257.9483 | 335.5939
601 |  | 45.3828 | 63.90386 | 42.06846 | 84.1624 | 88.90685 | 225.5464 | 260.9707 | 334.8402
602 |  | 44.01896 | 62.53999 | 42.19982 | 85.25028 | 88.03244 | 228.2961 | 261.2693 | 335.6995
603 |  | 43.1751 | 60.96775 | 42.64038 | 85.13746 | 87.08678 | 225.6359 | 259.1089 | 330.9577
604 |  | 43.41046 | 60.14053 | 41.82189 | 83.80936 | 85.76169 | 226.6716 | 260.7652 | 330.609
605 |  | 43.71612 | 59.80751 | 42.51076 | 82.43415 | 87.74705 | 229.3987 | 263.4941 | 328.9926
606 |  | 43.63339 | 60.5055 | 42.43039 | 80.56317 | 88.39476 | 231.8895 | 270.2991 | 323.0851
607 |  | 43.76313 | 60.39738 | 42.02328 | 80.12885 | 87.44436 | 229.7289 | 267.3511 | 320.876
608 |  | 43.14462 | 59.33466 | 42.35076 | 80.06282 | 85.96594 | 227.3308 | 263.6421 | 319.0046
609 |  | 42.37137 | 57.35948 | 42.83612 | 80.10666 | 84.37937 | 229.3667 | 267.5596 | 318.5716
610 |  | 42.20508 | 56.5197 | 42.0223 | 78.74899 | 84.71644 | 229.7992 | 265.1434 | 316.0434
611 |  | 42.86009 | 56.58124 | 42.08641 | 76.82672 | 85.33534 | 233.0226 | 267.0384 | 311.4407
612 |  | 43.44767 | 57.47622 | 41.86834 | 75.67186 | 85.93962 | 232.6165 | 268.6669 | 309.2763
613 |  | 43.61617 | 57.79604 | 41.61287 | 75.87333 | 85.34546 | 229.5604 | 272.8548 | 307.1245
614 |  | 42.18644 | 56.20812 | 41.94477 | 76.46769 | 82.48598 | 229.8547 | 271.7387 | 302.5993
615 |  | 41.79731 | 55.22513 | 42.05636 | 75.38776 | 81.66723 | 228.1542 | 269.5637 | 301.7105
616 |  | 42.2861 | 54.55527 | 41.46304 | 74.07125 | 83.03354 | 231.1566 | 269.8068 | 299.9729
617 |  | 42.84019 | 54.22163 | 41.28007 | 71.86205 | 83.85939 | 232.1312 | 273.7777 | 295.3617
618 |  | 44.31079 | 55.16513 | 41.22014 | 71.09149 | 83.77353 | 229.8088 | 274.7572 | 292.3432
619 |  | 43.51431 | 54.74541 | 41.60678 | 71.26809 | 81.87023 | 231.7692 | 270.7485 | 291.2483
620 |  | 42.54507 | 53.48635 | 41.61137 | 72.38892 | 80.21429 | 228.6775 | 273.083 | 289.2559
621 |  | 41.99502 | 52.70709 | 41.11238 | 71.30525 | 79.7062 | 231.2961 | 278.2524 | 287.3901
622 |  | 42.30171 | 52.09206 | 40.69871 | 70.3861 | 80.8891 | 229.846 | 277.9928 | 283.2608
623 |  | 42.44114 | 52.78852 | 40.91066 | 69.31104 | 81.79333 | 231.9311 | 276.7811 | 281.8525
624 |  | 42.92415 | 53.78783 | 41.43587 | 69.34346 | 80.9079 | 232.4568 | 280.5037 | 278.7733
625 |  | 41.90875 | 52.85817 | 41.35471 | 69.12845 | 79.35168 | 229.7465 | 276.3226 | 278.7843
626 |  | 40.70024 | 51.53163 | 41.18123 | 70.2028 | 77.03691 | 231.3092 | 277.8147 | 274.4943
627 |  | 40.29629 | 50.22926 | 40.93393 | 69.93552 | 76.49644 | 235.7658 | 280.2813 | 274.884
628 |  | 41.15259 | 49.87527 | 40.27218 | 68.81589 | 78.29213 | 233.7651 | 281.0394 | 272.4944
629 |  | 41.61445 | 50.9457 | 39.99024 | 67.31682 | 78.74051 | 236.3227 | 281.6741 | 270.1309
630 |  | 41.22512 | 51.53556 | 39.82617 | 65.76715 | 77.982 | 230.3088 | 285.5599 | 265.7778
631 |  | 40.22954 | 50.94836 | 39.91818 | 66.87916 | 75.74256 | 231.5389 | 282.4045 | 265.1854
632 |  | 39.85501 | 49.52056 | 40.70414 | 66.3642 | 74.79571 | 229.6802 | 280.2689 | 262.4386
633 |  | 39.97261 | 48.31504 | 39.51663 | 65.29686 | 74.47461 | 230.2469 | 284.4889 | 262.1956
634 |  | 40.24812 | 48.17972 | 39.59541 | 63.66842 | 75.15643 | 233.7954 | 287.0312 | 259.5058
635 |  | 40.48256 | 49.3707 | 39.01691 | 61.84467 | 76.08778 | 232.8233 | 284.0004 | 255.6605
636 |  | 40.18617 | 49.88388 | 39.10301 | 61.6046 | 75.41216 | 231.6213 | 285.8575 | 253.3572
637 |  | 39.66594 | 48.89214 | 38.96649 | 62.78631 | 73.98118 | 230.0198 | 287.5832 | 249.3854
638 |  | 38.24354 | 47.75861 | 38.16165 | 62.34585 | 71.82235 | 229.7939 | 285.193 | 249.6316
639 |  | 38.23465 | 46.76506 | 37.20605 | 60.99675 | 71.66588 | 229.8596 | 284.9001 | 247.2062
640 |  | 39.31263 | 47.36722 | 37.106 | 60.08448 | 72.61368 | 227.3874 | 286.9735 | 245.8318
641 |  | 39.4952 | 48.51007 | 36.64172 | 58.70031 | 72.45209 | 230.3152 | 286.0353 | 245.1689
642 |  | 38.54225 | 48.65584 | 37.05042 | 59.08597 | 72.00737 | 231.5487 | 286.845 | 241.7027
643 |  | 37.61411 | 47.06216 | 37.22303 | 60.58822 | 70.88449 | 228.3792 | 282.0833 | 240.6749
644 |  | 37.18832 | 45.52524 | 36.92635 | 59.72509 | 70.05358 | 227.1166 | 282.6124 | 238.133
645 |  | 37.17395 | 44.39205 | 36.53722 | 58.73411 | 71.49172 | 227.4071 | 282.3257 | 238.667
646 |  | 37.69846 | 44.30478 | 36.67739 | 55.88009 | 73.42389 | 228.162 | 282.7092 | 236.489
647 |  | 37.95482 | 45.0794 | 36.42519 | 54.06429 | 74.33233 | 227.6904 | 279.489 | 231.9958
648 |  | 38.21677 | 45.21961 | 36.60216 | 54.0031 | 72.69407 | 224.9267 | 279.1797 | 230.3233
649 |  | 37.32356 | 43.75757 | 36.8029 | 55.3646 | 70.80998 | 223.4699 | 275.6723 | 228.5273
650 |  | 36.38893 | 42.48074 | 35.60392 | 55.2857 | 70.87925 | 220.2848 | 277.7236 | 228.3007
651 |  | 36.9498 | 41.87084 | 35.37321 | 54.18387 | 70.93667 | 223.4569 | 277.125 | 225.511
652 |  | 37.83911 | 42.51902 | 35.25879 | 52.43399 | 71.07705 | 221.218 | 277.0109 | 220.1115
653 |  | 37.87613 | 43.25738 | 35.01674 | 51.48593 | 69.70321 | 218.8715 | 277.5824 | 218.1275
654 |  | 36.71096 | 43.01527 | 35.46286 | 52.43985 | 68.45872 | 216.341 | 273.6178 | 215.9284
655 |  | 35.14113 | 41.63806 | 35.67215 | 52.88987 | 66.54275 | 211.0217 | 270.1879 | 216.5648
656 |  | 34.92573 | 41.16734 | 35.31975 | 52.65368 | 65.89207 | 210.7535 | 262.5833 | 213.608
657 |  | 36.18537 | 40.88384 | 35.24281 | 51.41851 | 66.39293 | 212.6905 | 262.2591 | 210.0304
658 |  | 36.30374 | 42.09792 | 35.10045 | 49.45672 | 67.98487 | 208.964 | 262.9282 | 208.3455
659 |  | 36.58985 | 43.10327 | 34.67006 | 49.32674 | 66.9391 | 205.895 | 257.5219 | 206.2754
660 |  | 36.038 | 42.54162 | 35.43532 | 49.81167 | 64.72949 | 205.2622 | 254.8858 | 203.4899
661 |  | 35.10815 | 40.82284 | 35.73478 | 49.92369 | 63.31841 | 202.2712 | 247.9269 | 200.7677
662 |  | 34.56016 | 40.10199 | 35.00928 | 49.96102 | 62.72333 | 201.8398 | 247.0188 | 199.9805
663 |  | 35.22605 | 39.68322 | 34.62061 | 48.88439 | 63.79127 | 200.1138 | 244.5296 | 195.499
664 |  | 36.41747 | 40.7672 | 34.44277 | 46.85453 | 64.4334 | 198.6448 | 242.4309 | 195.0867
665 |  | 36.31125 | 41.69781 | 34.53574 | 47.2662 | 63.08524 | 198.7264 | 239.9493 | 193.3007
666 |  | 34.8904 | 40.84963 | 34.84448 | 47.8636 | 61.46007 | 194.9132 | 235.9457 | 190.7096
667 |  | 33.97151 | 39.64026 | 34.88173 | 48.46902 | 60.35275 | 192.3603 | 229.8464 | 190.0397
668 |  | 34.43178 | 38.95608 | 34.37817 | 48.43713 | 60.64845 | 191.6019 | 227.9509 | 186.046
669 |  | 35.09467 | 39.4647 | 34.52492 | 47.20542 | 62.22611 | 191.5343 | 225.2493 | 183.4193
670 |  | 35.42894 | 40.2029 | 34.23439 | 46.65147 | 61.99738 | 189.3187 | 225.7845 | 180.6936
671 |  | 35.19621 | 40.09651 | 34.44498 | 45.90106 | 60.3997 | 186.4128 | 223.439 | 177.1004
672 |  | 34.46012 | 38.80313 | 35.1477 | 47.47795 | 58.72342 | 185.9184 | 221.8171 | 176.528
673 |  | 33.5063 | 37.20813 | 34.16977 | 47.44389 | 57.49032 | 182.684 | 218.8488 | 175.5386
674 |  | 33.36373 | 36.86361 | 33.48111 | 46.26371 | 58.69182 | 183.512 | 217.0445 | 171.7313
675 |  | 33.82062 | 36.91454 | 33.84064 | 44.78069 | 59.95501 | 175.5623 | 217.9044 | 169.5403
676 |  | 34.88195 | 38.12554 | 33.49057 | 43.87731 | 60.07656 | 175.6994 | 218.8485 | 167.331
677 |  | 34.78585 | 38.3131 | 33.5262 | 44.8773 | 58.32824 | 175.72 | 217.3306 | 166.6727
678 |  | 33.11656 | 37.04881 | 34.20103 | 45.61249 | 56.60713 | 172.8352 | 213.8383 | 163.3639
679 |  | 32.396 | 36.1815 | 34.05642 | 45.91215 | 55.65819 | 167.7147 | 211.0538 | 161.4863
680 |  | 33.1228 | 36.4004 | 33.80707 | 44.46061 | 56.02674 | 167.9185 | 209.8022 | 159.9246
681 |  | 34.2282 | 36.90292 | 33.83548 | 42.72847 | 56.80553 | 165.5869 | 208.6097 | 156.9226
682 |  | 33.69688 | 37.91627 | 33.74386 | 41.88573 | 56.02084 | 162.9333 | 207.5583 | 155
683 |  | 32.87998 | 37.51283 | 34.44832 | 42.66342 | 54.2262 | 160.0073 | 205.3943 | 153.6719
684 |  | 32.38764 | 36.19049 | 34.5014 | 43.34297 | 51.67114 | 158.7294 | 201.2889 | 151.4535
685 |  | 32.30447 | 35.47744 | 34.04822 | 43.25626 | 51.20417 | 155.1516 | 198.6249 | 148.3267
686 |  | 32.30609 | 35.19223 | 33.60664 | 42.2068 | 51.5443 | 154.9578 | 196.0692 | 146.0122
687 |  | 33.06031 | 35.75754 | 33.49188 | 40.75209 | 52.13551 | 154.0363 | 196.0168 | 144.6231
688 |  | 34.30368 | 37.06294 | 33.87207 | 40.59936 | 50.99021 | 150.2534 | 193.4869 | 141.6686
689 |  | 33.28869 | 36.42273 | 35.0731 | 41.1584 | 49.9114 | 148.1168 | 188.7481 | 139.5842
690 |  | 32.17322 | 35.08285 | 35.5294 | 41.72436 | 47.89351 | 147.2913 | 188.5003 | 136.727
691 |  | 31.97601 | 34.04995 | 34.7239 | 41.6779 | 48.08428 | 144.2007 | 186.6152 | 134.3027
692 |  | 32.85737 | 34.39431 | 33.33199 | 40.66536 | 48.82811 | 144.1328 | 183.1 | 132.437
693 |  | 33.96849 | 35.4259 | 32.86176 | 39.36162 | 50.10143 | 140.4859 | 182.2276 | 130.1963
694 |  | 33.7757 | 36.56058 | 34.08461 | 39.40387 | 49.02664 | 135.4939 | 179.6915 | 127.9885
695 |  | 32.84078 | 35.83773 | 35.40669 | 40.57826 | 47.05653 | 135.0818 | 175.9686 | 126.836
696 |  | 32.19256 | 34.62148 | 35.22016 | 41.42093 | 45.33107 | 133.3801 | 171.9421 | 124.1212
697 |  | 32.17917 | 33.9181 | 33.4836 | 41.68651 | 44.82779 | 131.2499 | 169.0667 | 121.6816
698 |  | 33.35307 | 33.90933 | 31.89752 | 40.15522 | 45.94003 | 129.137 | 168.3874 | 119.9725
699 |  | 34.37571 | 34.8057 | 32.03879 | 39.17497 | 46.50268 | 129.3577 | 167.0734 | 118.1708
700 |  | 33.84322 | 35.53055 | 32.91492 | 39.19162 | 45.61494 | 126.0724 | 163.5246 | 116.122
701 |  | 32.6897 | 34.86477 | 33.70561 | 40.62803 | 43.66437 | 124.2084 | 158.7106 | 115.0266
702 |  | 31.87765 | 33.6863 | 33.96279 | 40.89935 | 42.62663 | 123.9656 | 156.5276 | 113.8247
703 |  | 32.18187 | 33.162 | 32.22249 | 40.74073 | 42.27441 | 119.3496 | 153.445 | 111.2305
704 |  | 33.06992 | 33.87189 | 31.26722 | 39.24293 | 44.23795 | 120.7086 | 151.6689 | 109.8219
705 |  | 33.37405 | 35.07842 | 31.94478 | 38.48169 | 44.84236 | 119.243 | 151.336 | 109.4543
706 |  | 33.44497 | 35.48266 | 33.58381 | 39.49932 | 44.28296 | 115.1709 | 147.6583 | 107.9032
707 |  | 32.37353 | 34.70646 | 35.02185 | 39.78096 | 42.6784 | 114.1818 | 145.4028 | 106.9068
708 |  | 31.38789 | 33.3451 | 34.53778 | 40.68005 | 42.14946 | 110.8215 | 141.3315 | 104.8107
709 |  | 31.21312 | 32.90038 | 32.81062 | 40.08426 | 43.07825 | 109.6917 | 137.6789 | 103.4176
710 |  | 32.16591 | 33.14102 | 32.62783 | 38.4628 | 44.62704 | 111.3483 | 137.2101 | 102.2702
711 |  | 33.4171 | 34.40955 | 33.28597 | 38.41155 | 45.45582 | 107.6435 | 135.2479 | 101.6035
712 |  | 33.1147 | 34.18363 | 34.11687 | 39.62463 | 44.26977 | 106.6517 | 130.6653 | 99.38657
713 |  | 31.25531 | 33.00319 | 35.08468 | 40.89577 | 42.37733 | 105.1398 | 128.4974 | 98.65904
714 |  | 30.53299 | 32.18176 | 33.87525 | 40.7009 | 40.84733 | 103.2651 | 126.4083 | 98.07199
715 |  | 30.93189 | 31.96886 | 32.48387 | 40.22342 | 42.03937 | 103.7595 | 124.9419 | 96.79072
716 |  | 32.41797 | 32.58775 | 32.37167 | 39.22211 | 42.64873 | 102.7698 | 123.6548 | 95.42893
717 |  | 33.28153 | 33.86502 | 33.1491 | 38.49775 | 42.39133 | 100.8234 | 121.8442 | 94.42212
718 |  | 32.66984 | 33.93433 | 36.17893 | 39.35401 | 41.90757 | 98.9246 | 119.3289 | 93.47044
719 |  | 31.22955 | 33.09596 | 34.90376 | 40.12751 | 39.64723 | 98.18872 | 116.4916 | 92.25928
720 |  | 30.5382 | 32.35776 | 33.10699 | 40.01776 | 39.65968 | 96.58905 | 114.0825 | 91.35072
721 |  | 31.00465 | 32.15963 | 32.46123 | 38.31814 | 40.40917 | 95.26948 | 112.5518 | 90.21971
722 |  | 32.44478 | 33.04432 | 33.25911 | 37.07486 | 42.02156 | 94.87495 | 112.6496 | 88.42308
723 |  | 33.50502 | 34.56861 | 35.20302 | 36.70234 | 42.09663 | 92.65221 | 112.7399 | 87.81975
724 |  | 32.81068 | 34.14697 | 36.25784 | 36.96204 | 40.98279 | 92.54828 | 109.7263 | 86.75784
725 |  | 31.78312 | 33.27687 | 34.5708 | 38.59276 | 39.35919 | 92.27902 | 106.5349 | 86.36317
726 |  | 30.92402 | 32.87975 | 32.28355 | 38.13534 | 39.37977 | 89.10976 | 104.3866 | 84.69437
727 |  | 31.93721 | 33.19083 | 31.49125 | 36.94253 | 40.33557 | 89.61173 | 103.6335 | 83.00986
728 |  | 32.86661 | 34.19551 | 32.50318 | 36.3577 | 41.58117 | 88.83245 | 103.1517 | 82.58986
729 |  | 33.50777 | 35.06845 | 34.84506 | 36.2094 | 40.20493 | 86.5127 | 100.9043 | 81.59587
730 |  | 32.97856 | 33.78746 | 35.69515 | 37.63553 | 38.65486 | 85.66515 | 99.0096 | 81.05145
731 |  | 31.76353 | 32.78215 | 33.784 | 38.10237 | 37.52681 | 84.08311 | 97.97681 | 80.3234
732 |  | 30.98488 | 32.36716 | 30.96393 | 37.95078 | 38.09645 | 83.29237 | 97.34288 | 79.18389
733 |  | 31.99526 | 32.51044 | 30.60112 | 36.80036 | 39.63522 | 83.87959 | 96.03292 | 77.82156
734 |  | 32.93492 | 33.33215 | 32.26928 | 35.62043 | 40.9438 | 82.35224 | 95.26217 | 76.29699
735 |  | 33.31093 | 33.86988 | 33.96907 | 35.98993 | 40.29893 | 80.63107 | 94.10166 | 75.7482
736 |  | 32.46635 | 33.00994 | 33.84207 | 37.16351 | 39.47425 | 79.41745 | 92.97294 | 75.16134
737 |  | 31.03687 | 31.85032 | 32.0737 | 37.79647 | 38.83412 | 78.86935 | 91.28007 | 74.54745
738 |  | 30.94474 | 31.53634 | 30.92897 | 37.56116 | 39.13805 | 77.1652 | 88.02888 | 73.59815
739 |  | 31.87756 | 32.17748 | 30.9183 | 36.46377 | 40.84475 | 77.05107 | 87.10294 | 73.05812
740 |  | 32.75354 | 34.06269 | 32.56286 | 35.54113 | 40.90507 | 74.12766 | 87.4295 | 72.60949
741 |  | 32.54296 | 34.24132 | 34.28644 | 37.05913 | 40.01822 | 71.11513 | 86.50597 | 72.36451
742 |  | 31.63447 | 33.48342 | 33.91056 | 38.45654 | 38.64195 | 72.48328 | 84.42172 | 71.56153
743 |  | 30.77396 | 32.72454 | 32.15313 | 38.36462 | 38.39715 | 71.73374 | 82.33576 | 70.41133
744 |  | 30.52073 | 32.46081 | 31.10714 | 37.45889 | 38.87372 | 71.05134 | 81.01239 | 69.67307
745 |  | 31.67039 | 32.997 | 31.41229 | 36.48029 | 40.07915 | 73.32045 | 80.65395 | 69.07084
746 |  | 32.40238 | 34.28498 | 33.12953 | 36.16455 | 40.18593 | 71.61705 | 80.00303 | 68.56633
747 |  | 32.63825 | 34.27845 | 34.47159 | 36.68671 | 38.75011 | 69.85014 | 78.61718 | 68.2986
748 |  | 31.87881 | 32.8471 | 33.50418 | 37.37728 | 37.49766 | 69.63403 | 77.48047 | 68.36733
749 |  | 31.11575 | 32.22833 | 31.77311 | 37.64916 | 37.72458 | 68.41871 | 76.55179 | 68.27391
750 |  | 31.3249 | 32.50787 | 30.95209 | 36.57582 | 39.00473 | 68.84433 | 76.11054 | 67.95627
751 |  | 32.89886 | 33.20757 | 31.33407 | 35.29506 | 40.3063 | 70.48139 | 76.42422 | 67.71057
752 |  | 33.8067 | 34.54491 | 33.54731 | 34.81382 | 39.97821 | 68.34269 | 76.36018 | 66.74198
753 |  | 33.12579 | 33.7795 | 35.07161 | 35.9276 | 39.17529 | 66.76981 | 75.50827 | 66.66097
754 |  | 31.74905 | 32.3151 | 33.4312 | 36.42628 | 37.90576 | 67.37689 | 74.11947 | 66.20386
755 |  | 30.91798 | 31.47289 | 31.53803 | 36.62909 | 37.6483 | 65.67111 | 72.49526 | 65.32287
756 |  | 31.39841 | 31.73927 |  | 35.49767 | 38.84691 | 65.63123 | 71.81858 | 64.62609
757 |  | 32.48457 | 32.56662 |  | 33.95461 | 40.13132 | 67.08325 | 72.79124 | 64.00557
758 |  | 33.11101 | 33.34453 |  | 34.12646 | 39.70457 | 64.10898 | 72.65779 | 63.85285
759 |  | 32.62074 | 32.94964 |  | 35.55041 | 38.40997 | 62.06868 | 70.95383 | 63.88083
760 |  | 31.16012 | 31.79047 |  | 35.69499 | 37.13882 | 63.90078 | 70.09131 | 63.58469
761 |  | 30.8988 | 31.43275 |  | 35.38715 | 36.9445 | 62.06631 | 69.65365 | 63.1517
762 |  | 31.06931 | 32.0833 |  | 34.49387 | 38.31024 | 61.72064 | 68.8413 | 62.74732
763 |  | 32.04456 | 33.17588 |  | 33.68091 | 39.11568 | 62.5266 | 68.99331 | 62.17754
764 |  | 32.44622 | 33.80364 |  | 34.10782 | 38.63935 | 59.63527 | 68.84991 | 62.08119
765 |  | 31.97889 | 32.85663 |  | 35.11002 | 36.6436 | 58.89292 | 67.58706 | 61.67438
766 |  | 30.64628 | 31.93276 |  | 36.01673 | 35.68135 | 59.422 | 66.62915 | 61.12922
767 |  | 30.70358 | 31.02806 |  | 35.94575 | 35.7553 | 59.74419 | 66.35139 | 61.13854
768 |  | 31.18067 | 31.89957 |  | 34.67316 | 37.375 | 59.30555 | 66.11074 | 61.0022
769 |  | 32.04233 | 32.69507 |  | 33.81975 | 37.62218 | 59.93977 | 67.05614 | 61.1742
770 |  | 32.32802 | 32.88972 |  | 34.41778 | 36.90033 | 58.54615 | 66.90914 | 61.09896
771 |  | 30.937 | 32.23948 |  | 35.1319 | 35.19904 | 57.30881 | 65.646 | 61.03152
772 |  | 29.83529 | 31.34312 |  | 35.56524 | 34.88366 | 57.36201 | 65.36998 | 60.56329
773 |  | 30.11013 | 31.18244 |  | 34.53552 | 35.7684 | 56.64976 | 64.84488 | 60.17708
774 |  | 30.55574 | 31.87562 |  | 34.03505 | 37.49698 | 57.0861 | 65.42908 | 60.19098
775 |  | 30.80918 | 32.80703 |  | 33.72483 | 37.77514 | 57.2612 | 66.54601 | 59.52476
776 |  | 30.63619 | 33.34886 |  | 34.46146 | 37.06488 | 54.47633 | 66.6837 | 59.50549
777 |  | 30.04183 | 33.15754 |  | 35.59004 | 35.03443 | 55.11412 | 65.88036 | 59.42034
778 |  | 29.5499 | 32.37036 |  | 35.76053 | 34.58361 | 56.0384 | 65.77465 | 59.23713
779 |  | 30.12913 | 32.09541 |  | 35.15764 | 35.81017 | 54.09598 | 64.68171 | 59.45916
780 |  | 31.1541 | 32.28709 |  | 34.00537 | 36.82951 | 54.66027 | 65.05609 | 59.25419
781 |  | 31.19109 | 33.27666 |  | 33.61383 | 36.78975 | 54.68154 | 65.16986 | 58.88815
782 |  | 31.56322 | 33.29149 |  | 34.33964 | 35.58689 | 53.06195 | 63.84468 | 58.99067
783 |  | 31.03771 | 32.83887 |  | 35.30718 | 34.31742 | 53.39311 | 63.30071 | 59.27517
784 |  | 31.54662 | 32.0494 |  | 35.65851 | 34.15147 | 52.99133 | 62.79339 | 58.85918
785 |  | 32.10994 | 31.92697 |  | 34.44532 | 35.68965 | 53.01854 | 62.64578 | 58.56145
786 |  | 32.93933 | 31.84041 |  | 33.06839 | 36.9304 | 52.31379 | 63.68127 | 57.8479
787 |  | 33.20084 | 32.70095 |  | 32.62385 | 36.30742 | 51.39647 | 64.11672 | 57.95604
788 |  | 32.53873 | 32.18725 |  | 33.994 | 34.9814 | 50.0398 | 63.53023 | 58.54259
789 |  | 32.42492 | 31.96573 |  | 34.49055 | 34.15908 | 50.95672 | 63.35372 | 58.38734
790 |  | 31.9231 | 31.49708 |  | 34.66191 | 34.45058 | 50.74977 | 62.62237 | 58.1933
791 |  | 30.1188 | 30.99797 |  | 34.48239 | 36.06716 | 50.28612 | 62.37352 | 58.00917
792 |  | 31.11915 | 31.28812 |  | 33.6844 | 37.31909 | 53.16126 | 63.63701 | 58.01296
793 |  |  | 32.04518 |  | 34.53209 | 36.99408 | 53.5768 | 64.10685 | 57.85864
794 |  |  | 30.95304 |  | 35.25168 | 35.52334 | 50.55141 | 63.31707 | 58.60255
795 |  |  | 29.93007 |  | 35.11874 | 34.34182 | 51.39061 | 62.3359 | 58.80066
796 |  |  | 30.34795 |  | 35.41402 | 34.47459 | 52.40849 | 61.35408 | 58.43038
797 |  |  | 31.10252 |  | 34.28859 | 35.51626 | 51.48458 | 61.21497 | 58.4522
798 |  |  | 32.46701 |  | 33.55463 | 36.44752 | 52.28292 | 62.12616 | 58.25318
799 |  |  | 32.69612 |  | 34.0707 | 36.16707 | 51.74654 | 62.49761 | 58.08987
800 |  |  | 31.56124 |  | 35.00472 | 35.58498 | 49.98169 | 61.91408 | 57.76538
801 |  |  | 30.77594 |  | 34.99185 | 35.3654 | 50.45312 | 62.64611 | 57.84646
802 |  |  | 31.68484 |  | 35.30033 | 36.14148 | 49.93162 | 61.59314 | 57.45321
803 |  |  | 31.66984 |  | 34.43536 | 38.13547 | 49.21356 | 63.13919 | 57.44041
804 |  |  | 32.56059 |  | 33.25799 | 37.97241 | 49.09556 | 64.40382 | 57.04989
805 |  |  | 31.73046 |  | 33.77653 | 36.78493 | 48.10312 | 64.14399 | 58.38753
806 |  |  | 31.90841 |  | 34.77341 | 35.06587 | 46.62971 | 63.71921 | 57.98224
807 |  |  |  |  | 34.18111 | 34.66388 | 48.1068 | 62.92457 | 57.72829
808 |  |  |  |  | 33.1994 | 35.7466 | 47.67305 | 61.46435 | 58.02212
809 |  |  |  |  | 32.96005 | 37.26713 | 47.8732 | 62.49369 | 58.10661
810 |  |  |  |  | 29.49338 | 36.90617 | 49.52585 | 63.1627 | 58.28521
811 |  |  |  |  | 32.71205 | 35.88185 | 47.11263 | 62.18021 | 57.99411
812 |  |  |  |  | 33.54576 | 34.99846 | 45.83008 | 61.5566 | 57.2506
813 |  |  |  |  | 31.03686 | 34.98832 | 47.72182 | 60.66505 | 57.13868
814 |  |  |  |  | 30.39003 | 35.36636 | 47.92756 | 61.14492 | 56.92564
815 |  |  |  |  | 30.73367 | 36.98916 | 46.61664 | 62.30593 | 56.93835
816 |  |  |  |  | 32.19897 | 37.21112 | 47.4977 | 62.99088 | 56.44793
817 |  |  |  |  | 34.82546 | 32.25093 | 46.67798 | 62.81749 | 56.29663
818 |  |  |  |  | 33.40984 | 30.80797 | 44.91659 | 62.12634 | 56.59577
819 |  |  |  |  | 30.56585 | 31.43183 | 46.09352 | 62.31932 | 56.50604
820 |  |  |  |  | 30.56239 | 33.42179 | 47.09551 | 61.74538 | 57.18621
821 |  |  |  |  | 30.11276 | 35.25663 | 45.68263 | 62.38087 | 57.31745
822 |  |  |  |  | 31.92579 | 34.28896 | 46.25739 | 62.62408 | 57.07329
823 |  |  |  |  | 33.82058 | 31.58324 | 46.39598 | 62.05259 | 57.62457
824 | [5 empty] | 32.18758 | 44.19014 | 60.53821 | 57.3078
825 | [5 empty] | 34.73452 | 45.47066 | 60.1167 | 56.92897
826 | [5 empty] | 37.56437 | 46.89552 | 60.08569 | 57.24392
827 | [5 empty] | 37.44299 | 45.7085 | 60.89139 | 56.98345
828 | [5 empty] | 35.43524 | 45.20619 | 60.38707 | 56.80794
829 | [5 empty] | 34.23147 | 45.06047 | 59.10002 | 56.53114
830 | [5 empty] | 33.76089 | 44.41779 | 58.39297 | 56.41006
831 | [5 empty] | 35.00672 | 44.73105 | 58.41789 | 56.54234
832 | [5 empty] | 38.19598 | 46.19295 | 59.10145 | 56.74186
833 | [5 empty] | 37.17362 | 44.40683 | 59.23781 | 56.49373
834 | [5 empty] | 34.52472 | 43.04166 | 59.86565 | 56.49096
835 | [5 empty] | 33.2516 | 44.28564 | 58.63566 | 56.30634
836 | [5 empty] | 33.39274 | 43.73383 | 58.36833 | 55.61382
837 | [5 empty] | 34.90411 | 43.50301 | 58.13661 | 55.70676
838 | [5 empty] | 37.97688 | 45.23496 | 58.22308 | 55.76511
839 | [5 empty] | 36.15021 | 43.1739 | 58.84582 | 55.67861
840 | [5 empty] | 32.96442 | 42.14645 | 59.40363 | 55.94185
841 | [5 empty] | 32.6564 | 43.70729 | 57.13438 | 55.93509
842 | [5 empty] | 33.04766 | 42.50789 | 56.68429 | 55.54726
843 | [5 empty] | 34.5351 | 43.20998 | 56.90079 | 55.14867
844 | [5 empty] | 36.62452 | 44.69186 | 57.37296 | 55.58624
845 | [5 empty] | 35.08235 | 43.11001 | 58.25684 | 55.72176
846 | [5 empty] | 33.40643 | 41.40716 | 56.38167 | 55.83241
847 | [5 empty] | 31.89457 | 41.10903 | 55.84803 | 55.69516
848 | [5 empty] | 32.75449 | 40.47797 | 55.43509 | 55.53708
849 | [5 empty] | 34.52555 | 41.82555 | 54.82422 | 54.74557
850 | [5 empty] | 35.39937 | 42.48253 | 56.645 | 55.07923
851 | [5 empty] | 33.36802 | 41.10857 | 56.92434 | 55.34484
852 | [5 empty] | 31.82976 | 42.29507 | 55.91686 | 55.7078
853 | [5 empty] | 30.93861 | 43.0542 | 56.17548 | 55.70223
854 | [5 empty] | 32.15818 | 41.82231 | 55.66189 | 54.53974
855 | [5 empty] | 34.57755 | 44.02382 | 55.83621 | 54.67557
856 | [5 empty] | 35.16236 | 43.67047 | 56.74493 | 54.59072
857 | [5 empty] | 33.70818 | 41.22541 | 56.18628 | 55.01834
858 | [5 empty] | 31.70878 | 42.69468 | 55.56744 | 55.40099
859 | [5 empty] | 30.56607 | 41.42625 | 55.14285 | 54.99284
860 | [5 empty] | 32.36711 | 41.61889 | 54.6913 | 54.64743
861 | [5 empty] | 34.03339 | 42.95415 | 54.76688 | 54.70225
862 | [6 empty] | 41.78628 | 56.25919 | 54.94845
863 | [6 empty] | 41.81893 | 56.1868 | 55.11857
864 | [6 empty] | 42.09706 | 54.99658 | 55.70485
865 | [6 empty] | 41.70443 | 55.30095 | 55.0787
866 | [6 empty] | 41.94293 | 54.5043 | 54.66823
867 | [6 empty] | 42.80617 | 54.82381 | 54.83875
868 | [6 empty] | 42.26331 | 55.84798 | 54.80046
869 | [6 empty] | 41.71697 | 55.26831 | 55.67925
870 | [6 empty] | 40.76846 | 54.68027 | 55.82056
871 | [6 empty] | 40.43928 | 54.95155 | 55.45088
872 | [6 empty] | 40.5333 | 54.09898 | 54.859
873 | [6 empty] | 42.16676 | 54.49675 | 54.89621
874 | [6 empty] | 42.53411 | 55.49384 | 54.56597
875 | [6 empty] | 40.75855 | 53.91523 | 55.16998
876 | [6 empty] | 41.12442 | 53.90443 | 54.84242
877 | [6 empty] | 41.13865 | 53.43661 | 54.8473
878 | [6 empty] | 41.31122 | 53.55165 | 54.90085
879 | [6 empty] | 41.59887 | 54.07152 | 54.803
880 | [6 empty] | 41.14172 | 54.22882 | 54.99683
881 | [6 empty] | 39.95973 | 53.46289 | 55.49323
882 | [6 empty] | 39.95168 | 53.02842 | 55.10218
883 | [6 empty] | 40.12274 | 52.11753 | 54.49349
884 | [6 empty] | 40.52292 | 52.52433 | 54.11918
885 | [6 empty] | 41.51693 | 53.70809 | 54.95168
886 | [6 empty] | 40.16317 | 53.3228 | 55.99792
887 | [6 empty] | 39.00395 | 52.57517 | 56.8436
888 | [6 empty] | 40.1787 | 51.47343 | 56.3994
889 | [6 empty] | 39.99234 | 51.09808 | 55.19419
890 | [6 empty] | 40.22892 | 51.92833 | 54.76645
891 | [6 empty] | 40.94462 | 52.69154 | 55.00535
892 | [6 empty] | 39.89217 | 52.60946 | 55.10408
893 | [6 empty] | 39.15704 | 51.86635 | 55.47283
894 | [6 empty] | 38.26743 | 51.02835 | 55.13856
895 | [6 empty] | 39.62435 | 50.44489 | 53.58458
896 | [6 empty] | 40.50149 | 50.88853 | 51.33096
897 | [6 empty] | 40.0778 | 51.51753 | 51.73744
898 | [6 empty] | 39.69859 | 50.79483 | 52.57374
899 | [6 empty] | 40.07583 | 50.24768 | 53.7543
900 | [6 empty] | 38.64769 | 49.96877 | 53.44703
901 | [6 empty] | 39.73631 | 49.19807 | 52.49959
902 | [6 empty] | 40.89867 | 49.84669 | 51.45721
903 | [6 empty] | 39.8782 | 50.872 | 51.86306
904 | [6 empty] | 39.86074 | 52.36519 | 54.34026
905 | [6 empty] | 40.17797 | 52.45359 | 56.28013
906 | [6 empty] | 38.77645 | 52.08391 | 55.85447
907 | [6 empty] | 39.88844 | 51.66187 | 54.06105
908 | [6 empty] | 42.03749 | 52.07102 | 53.00668
909 | [6 empty] | 39.57661 | 52.36864 | 53.30242
910 | [6 empty] | 40.42112 | 52.90294 | 54.84808
911 | [6 empty] | 40.89021 | 52.64175 | 55.30628
912 | [6 empty] | 38.76811 | 51.94878 | 55.63475
913 | [6 empty] | 40.50644 | 51.44564 | 52.93817
914 | [6 empty] | 41.14363 | 51.18058 | 51.80341
915 | [6 empty] | 39.77396 | 52.88113 | 51.23687
916 | [6 empty] | 39.50625 | 52.65974 | 52.42125
917 | [6 empty] | 39.27002 | 51.73437 | 54.86476
918 | [6 empty] | 39.53828 | 50.71198 | 53.90282
919 | [6 empty] | 40.77342 | 49.95618 | 50.93506
920 | [6 empty] | 40.50418 | 49.88159 | 50.47388
921 | [6 empty] | 39.86294 | 51.05633 | 50.70402
922 | [6 empty] | 40.73157 | 51.08023 | 53.29344
923 | [6 empty] | 39.81438 | 51.51451 | 55.04466
924 | [6 empty] | 40.36658 | 50.52497 | 54.22832
925 | [6 empty] | 42.41652 | 49.73289 | 52.32609
926 | [6 empty] | 41.9976 | 50.91541 | 51.18811
927 | [6 empty] | 39.72346 | 51.53656 | 51.73322
928 | [6 empty] | 40.46835 | 51.22379 | 54.24424
929 | [6 empty] | 39.12741 | 51.75322 | 55.05756
930 | [6 empty] | 39.07556 | 50.32457 | 54.84717
931 | [6 empty] | 40.56113 | 49.88584 | 52.5633
932 | [6 empty] | 39.4154 | 51.25634 | 52.52633
933 | [6 empty] | 38.77022 | 50.68514 | 54.20498
934 | [6 empty] | 39.4123 | 49.96584 | 55.48647
935 | [6 empty] | 38.16485 | 49.33866 | 53.25336
936 | [6 empty] | 40.42406 | 48.90691 | 52.78201
937 | [6 empty] | 40.86649 | 48.71795 | 50.32938
938 | [6 empty] | 39.25959 | 49.28957 | 50.45062
939 | [6 empty] | 39.26024 | 49.52247 | 50.89943
940 | [6 empty] | 37.99028 | 49.28598 | 53.49129
941 | [6 empty] | 38.12585 | 48.86752 | 52.18965
942 | [6 empty] | 41.05781 | 48.15061 | 50.03106
943 | [6 empty] | 40.77878 | 48.31055 | 50.17686
944 | [6 empty] | 39.26181 | 48.9026 | 48.67482
945 | [6 empty] | 40.12083 | 50.75252 | 50.66647
946 | [6 empty] | 38.69762 | 52.50067 | 52.47054
947 | [6 empty] | 38.04788 | 52.13493 | 51.75205
948 | [6 empty] | 40.77278 | 50.50597 | 49.24268
949 | [6 empty] | 39.56552 | 49.35095 | 48.05299
950 | [6 empty] | 38.02646 | 48.68182 | 49.58517
951 | [6 empty] | 38.66607 | 49.85661
952 | [6 empty] | 37.22567 | 52.43935
953 | [6 empty] | 37.9976 | 51.47393
954 | [6 empty] | 41.05163 | 48.57796
955 | [6 empty] | 39.59945 | 47.92537
956 | [6 empty] | 37.71213 | 49.3115
957 | [6 empty] | 37.51294 | 51.60008
958 | [6 empty] | 36.81069 | 52.42868
959 | [6 empty] | 37.63854 | 50.88945
960 | [6 empty] | 40.37145 | 48.64122
961 | [6 empty] | 39.05236 | 47.60802
962 | [6 empty] | 36.98684 | 47.37209
963 | [6 empty] | 35.76848 | 50.41561
964 | [6 empty] | 35.12791 | 51.33835
965 | [6 empty] | 36.59366 | 49.25974
966 | [6 empty] | 37.57071 | 47.06079
967 | [6 empty] | 36.22054 | 47.24488
968 | [6 empty] | 33.68098
969 | [6 empty] | 32.07517
970 | [6 empty] | 32.53895
971 | [6 empty] | 34.57246
972 | [6 empty] | 35.53836
973 | [6 empty] | 34.26505
974 | [6 empty] | 32.56988
975 | [6 empty] | 32.25969
976 | [6 empty] | 33.39174
977 | [6 empty] | 35.96708
978 | [6 empty] | 36.72684
979 | [6 empty] | 34.64029
980 | [6 empty] | 33.12213
981 | [6 empty] | 33.3022
982 | [6 empty] | 34.71722
983 | [6 empty] | 36.08911
984 | [6 empty] | 35.74868
985 | [6 empty] | 33.4057
986 | [6 empty] | 32.5803
987 | [6 empty] | 33.56686
988 | [6 empty] | 35.04497
989 | [6 empty] | 36.60774
990 | [6 empty] | 36.52587
991 | [6 empty] | 34.6543
992 | [6 empty] | 32.82059
993 | [6 empty] | 32.5963
994 | [6 empty] | 33.88308
995 | [6 empty] | 35.21939

## Sheet3
Time (s) | E_0 | bal | bal | Balsa | rc | rc | Red Cedar | p | p | Pine | f | f | Fir | cyp | cyp | Cypress | rw | rw | Redwood | ph | ph | Purple Heart | e | e | Ebony | i | i | Ipe
0 | 0 | -0.008884105 | -8.884105e-06 | -8.884105e-06 | 0.2951501 | 0.0002951501 | 0.0002951501 | -0.7954809 | -0.0007954809 | -0.0007954809 | -1.279192 | -0.001279192 | -0.001279192 | 1.730989 | 0.001730989 | 0.001730989 | 0.2752551 | 0.0002752551 | 0.0002752551 | 1.237008 | 0.001237008 | 0.001237008 | -0.3839424 | -0.0003839424 | -0.0003839424 | -0.01169261 | -1.169261e-05 | -1.169261e-05
1 | 50 | -0.7674335 | -0.0007674335 | -0.0007763176 | 0.7028362 | 0.0007028362 | 0.0009979864 | 0.3991008 | 0.0003991008 | -0.0003963801 | -0.6365592 | -0.0006365592 | -0.001915751 | -0.6098393 | -0.0006098393 | 0.00112115 | 1.085569 | 0.001085569 | 0.001360824 | 2.545882 | 0.002545882 | 0.00378289 | 0.5898622 | 0.0005898622 | 0.0002059197 | 0.5531902 | 0.0005531902 | 0.0005414976
2 | 100 | -0.838731 | -0.000838731 | -0.001615049 | 0.6121262 | 0.0006121262 | 0.001610113 | 1.157351 | 0.001157351 | 0.0007609712 | 1.180784 | 0.001180784 | -0.0007349669 | -1.782127 | -0.001782127 | -0.0006609768 | 0.8194966 | 0.0008194966 | 0.002180321 | 0.5355873 | 0.0005355873 | 0.004318477 | 0.3938588 | 0.0003938588 | 0.0005997785 | 0.7820228 | 0.0007820228 | 0.00132352
3 | 150 | -1.177555 | -0.001177555 | -0.002792604 | -0.2575985 | -0.0002575985 | 0.001352514 | 0.416451 | 0.000416451 | 0.001177422 | 1.304858 | 0.001304858 | 0.000569891 | -1.314819 | -0.001314819 | -0.001975796 | -1.189375 | -0.001189375 | 0.0009909455 | -0.4168893 | -0.0004168893 | 0.003901588 | -0.01264149 | -1.264149e-05 | 0.0005871371 | 1.128831 | 0.001128831 | 0.002452351
4 | 200 | -0.3579398 | -0.0003579398 | -0.003150544 | -0.3755814 | -0.0003755814 | 0.0009769327 | -0.4774915 | -0.0004774915 | 0.0006999307 | 1.134217 | 0.001134217 | 0.001704108 | 0.6654405 | 0.0006654405 | -0.001310355 | -2.16868 | -0.00216868 | -0.001177735 | 1.150584 | 0.001150584 | 0.005052172 | -0.3984153 | -0.0003984153 | 0.0001887218 | 0.9877664 | 0.0009877664 | 0.003440118
5 | 250 | 1.593833 | 0.001593833 | -0.00155671 | 0.008779502 | 8.779502e-06 | 0.0009857122 | -0.9473656 | -0.0009473656 | -0.0002474349 | 0.6536492 | 0.0006536492 | 0.002357758 | 0.9731999 | 0.0009731999 | -0.0003371555 | -1.974798 | -0.001974798 | -0.003152533 | 0.06058292 | 6.058292e-05 | 0.005112755 | -0.7861546 | -0.0007861546 | -0.0005974328 | 0.9216221 | 0.0009216221 | 0.00436174
6 | 300 | 2.297911 | 0.002297911 | 0.0007412005 | 1.262698 | 0.001262698 | 0.00224841 | -0.4863752 | -0.0004863752 | -0.00073381 | 0.6450617 | 0.0006450617 | 0.003002819 | -0.3302628 | -0.0003302628 | -0.0006674183 | -0.7337722 | -0.0007337722 | -0.003886305 | 0.3317277 | 0.0003317277 | 0.005444483 | -0.1475434 | -0.0001475434 | -0.0007449762 | 1.815001 | 0.001815001 | 0.006176741
7 | 350 | 1.307354 | 0.001307354 | 0.002048554 | 1.789262 | 0.001789262 | 0.004037672 | 1.041159 | 0.001041159 | 0.0003073488 | 0.8147096 | 0.0008147096 | 0.003817529 | -0.9087962 | -0.0009087962 | -0.001576215 | 0.04668049 | 4.668049e-05 | -0.003839624 | 1.408291 | 0.001408291 | 0.006852774 | 0.8630202 | 0.0008630202 | 0.0001180439 | 2.735711 | 0.002735711 | 0.008912452
8 | 400 | -0.4117511 | -0.0004117511 | 0.001636803 | 1.068957 | 0.001068957 | 0.005106629 | 1.531859 | 0.001531859 | 0.001839208 | 1.619145 | 0.001619145 | 0.005436674 | 0.05565179 | 5.565179e-05 | -0.001520563 | -0.497642 | -0.000497642 | -0.004337266 | -1.341887 | -0.001341887 | 0.005510887 | 0.7547487 | 0.0007547487 | 0.0008727926 | 3.714629 | 0.003714629 | 0.01262708
9 | 450 | -1.112263 | -0.001112263 | 0.0005245399 | -0.06344127 | -6.344127e-05 | 0.005043188 | 0.5860015 | 0.0005860015 | 0.00242521 | 1.850764 | 0.001850764 | 0.007287438 | 0.8891712 | 0.0008891712 | -0.0006313915 | -1.906436 | -0.001906436 | -0.006243702 | -2.073143 | -0.002073143 | 0.003437744 | 0.2583487 | 0.0002583487 | 0.001131141 | 5.475835 | 0.005475835 | 0.01810292
10 | 500 | -0.2688979 | -0.0002688979 | 0.000255642 | -0.4283634 | -0.0004283634 | 0.004614824 | -0.3930406 | -0.0003930406 | 0.002032169 | 1.470368 | 0.001470368 | 0.008757806 | 1.1478 | 0.0011478 | 0.0005164085 | -1.784447 | -0.001784447 | -0.008028149 | 0.09737977 | 9.737977e-05 | 0.003535124 | -0.1704014 | -0.0001704014 | 0.0009607399 | 5.324385 | 0.005324385 | 0.0234273
11 | 550 | 1.299294 | 0.001299294 | 0.001554936 | -0.0248117 | -2.48117e-05 | 0.004590013 | -0.8216059 | -0.0008216059 | 0.001210563 | 1.021802 | 0.001021802 | 0.009779608 | 0.3168735 | 0.0003168735 | 0.000833282 | -0.5175013 | -0.0005175013 | -0.00854565 | -0.666614 | -0.000666614 | 0.00286851 | -0.1161165 | -0.0001161165 | 0.0008446234 | 5.178618 | 0.005178618 | 0.02860592
12 | 600 | 1.368169 | 0.001368169 | 0.002923105 | 0.9840188 | 0.0009840188 | 0.005574032 | -0.2895813 | -0.0002895813 | 0.0009209816 | 0.9459984 | 0.0009459984 | 0.01072561 | -0.8387954 | -0.0008387954 | -5.513342e-06 | 1.210658 | 0.001210658 | -0.007334992 | 0.008716819 | 8.716819e-06 | 0.002877227 | 1.014042 | 0.001014042 | 0.001858665 | 5.956479 | 0.005956479 | 0.0345624
13 | 650 | 0.6420457 | 0.0006420457 | 0.003565151 | 1.079033 | 0.001079033 | 0.006653065 | 1.016273 | 0.001016273 | 0.001937255 | 0.6564735 | 0.0006564735 | 0.01138208 | -0.7179832 | -0.0007179832 | -0.0007234966 | 1.322894 | 0.001322894 | -0.006012097 | 0.6303074 | 0.0006303074 | 0.003507534 | 2.076805 | 0.002076805 | 0.003935471 | 7.15728 | 0.00715728 | 0.04171968
14 | 700 | -1.126914 | -0.001126914 | 0.002438236 | 0.4650473 | 0.0004650473 | 0.007118112 | 1.415909 | 0.001415909 | 0.003353164 | 0.8527561 | 0.0008527561 | 0.01223484 | 0.6181843 | 0.0006181843 | -0.0001053123 | 0.1023995 | 0.0001023995 | -0.005909698 | -1.38788 | -0.00138788 | 0.002119654 | 1.419798 | 0.001419798 | 0.005355268 | 9.371372 | 0.009371372 | 0.05109105
15 | 750 | -4.59704 | -0.00459704 | -0.002158804 | -0.2699241 | -0.0002699241 | 0.006848188 | 0.5404263 | 0.0005404263 | 0.00389359 | 1.180251 | 0.001180251 | 0.01341509 | 1.498978 | 0.001498978 | 0.001393666 | -1.170991 | -0.001170991 | -0.007080689 | -1.470107 | -0.001470107 | 0.0006495469 | 0.5983551 | 0.0005983551 | 0.005953623 | 10.6654 | 0.0106654 | 0.06175645
16 | 800 | -8.522986 | -0.008522986 | -0.01068179 | -0.1808954 | -0.0001808954 | 0.006667293 | -0.418954 | -0.000418954 | 0.003474636 | 0.6011997 | 0.0006011997 | 0.01401629 | 1.549839 | 0.001549839 | 0.002943505 | -1.351866 | -0.001351866 | -0.008432555 | 0.9413842 | 0.0009413842 | 0.001590931 | -0.06135391 | -6.135391e-05 | 0.00589227 | 10.16432 | 0.01016432 | 0.07192077
17 | 850 | -7.220832 | -0.007220832 | -0.01790262 | 0.02548848 | 2.548848e-05 | 0.006692781 | -0.5469617 | -0.0005469617 | 0.002927675 | 0.7618251 | 0.0007618251 | 0.01477811 | 0.6862489 | 0.0006862489 | 0.003629754 | 0.1872374 | 0.0001872374 | -0.008245318 | 0.8783032 | 0.0008783032 | 0.002469234 | -0.1195084 | -0.0001195084 | 0.005772761 | 11.1447 | 0.0111447 | 0.08306547
18 | 900 | 2.34472 | 0.00234472 | -0.0155579 | 0.988262 | 0.000988262 | 0.007681043 | 0.3549201 | 0.0003549201 | 0.003282595 | 0.5328145 | 0.0005328145 | 0.01531093 | -0.3778681 | -0.0003778681 | 0.003251886 | 1.967312 | 0.001967312 | -0.006278006 | 1.05443 | 0.00105443 | 0.003523664 | 0.9433331 | 0.0009433331 | 0.006716094 | 13.24526 | 0.01324526 | 0.09631073
19 | 950 | 26.03875 | 0.02603875 | 0.01048085 | 1.652506 | 0.001652506 | 0.009333549 | 1.957147 | 0.001957147 | 0.005239742 | 0.428521 | 0.000428521 | 0.01573945 | -0.4209301 | -0.0004209301 | 0.002830956 | 1.819761 | 0.001819761 | -0.004458244 | 0.7329302 | 0.0007329302 | 0.004256594 | 1.440088 | 0.001440088 | 0.008156182 | 15.55628 | 0.01555628 | 0.111867
20 | 1000 | 61.99999 | 0.06199999 | 0.07248083 | 0.8426964 | 0.0008426964 | 0.01017625 | 1.829598 | 0.001829598 | 0.00706934 | 0.7494656 | 0.0007494656 | 0.01648891 | 0.9610733 | 0.0009610733 | 0.003792029 | 0.3816504 | 0.0003816504 | -0.004076594 | -0.5305317 | -0.0005305317 | 0.003726063 | 0.7205934 | 0.0007205934 | 0.008876775 | 17.13812 | 0.01713812 | 0.1290051
21 | 1050 | 100.3483 | 0.1003483 | 0.1728292 | -0.06839565 | -6.839565e-05 | 0.01010785 | 0.8205484 | 0.0008205484 | 0.007889889 | 0.7014773 | 0.0007014773 | 0.01719039 | 1.999157 | 0.001999157 | 0.005791186 | -0.3854849 | -0.0003854849 | -0.004462079 | 1.626729 | 0.001626729 | 0.005352792 | 0.1920487 | 0.0001920487 | 0.009068824 | 17.90389 | 0.01790389 | 0.146909
22 | 1100 | 132.7972 | 0.1327972 | 0.3056264 | 0.2822755 | 0.0002822755 | 0.01039013 | 0.355765 | 0.000355765 | 0.008245654 | 0.04137333 | 4.137333e-05 | 0.01723176 | 2.163282 | 0.002163282 | 0.007954468 | 0.1231949 | 0.0001231949 | -0.004338884 | 2.034442 | 0.002034442 | 0.007387234 | -0.3731341 | -0.0003731341 | 0.00869569 | 18.41785 | 0.01841785 | 0.1653269
23 | 1150 | 156.232 | 0.156232 | 0.4618583 | 1.209748 | 0.001209748 | 0.01159987 | 0.7656095 | 0.0007656095 | 0.009011263 | -0.06601944 | -6.601944e-05 | 0.01716574 | 1.267019 | 0.001267019 | 0.009221487 | 2.123525 | 0.002123525 | -0.002215359 | 1.378576 | 0.001378576 | 0.008765809 | 0.2362049 | 0.0002362049 | 0.008931895 | 19.73663 | 0.01973663 | 0.1850635
24 | 1200 | 172.3451 | 0.1723451 | 0.6342034 | 1.14757 | 0.00114757 | 0.01274744 | 2.071261 | 0.002071261 | 0.01108252 | -0.2639831 | -0.0002639831 | 0.01690176 | 0.5998772 | 0.0005998772 | 0.009821364 | 3.806702 | 0.003806702 | 0.001591343 | 3.186323 | 0.003186323 | 0.01195213 | 1.333693 | 0.001333693 | 0.01026559 | 20.34124 | 0.02034124 | 0.2054047
25 | 1250 | 179.871 | 0.179871 | 0.8140744 | -0.5901041 | -0.0005901041 | 0.01215734 | 3.312529 | 0.003312529 | 0.01439505 | -0.1387821 | -0.0001387821 | 0.01676298 | 1.295355 | 0.001295355 | 0.01111672 | 4.129469 | 0.004129469 | 0.005720811 | 1.381586 | 0.001381586 | 0.01333372 | 1.731133 | 0.001731133 | 0.01199672 | 21.59159 | 0.02159159 | 0.2269963
26 | 1300 | 183.139 | 0.183139 | 0.9972134 | -2.033481 | -0.002033481 | 0.01012386 | 2.97071 | 0.00297071 | 0.01736576 | 0.1890799 | 0.0001890799 | 0.01695206 | 2.208034 | 0.002208034 | 0.01332475 | 3.430921 | 0.003430921 | 0.009151733 | -0.37577 | -0.00037577 | 0.01295795 | 1.117445 | 0.001117445 | 0.01311417 | 22.40434 | 0.02240434 | 0.2494007
27 | 1350 | 182.3514 | 0.1823514 | 1.179565 | -0.2547376 | -0.0002547376 | 0.00986912 | 1.954633 | 0.001954633 | 0.0193204 | -0.5770631 | -0.0005770631 | 0.016375 | 2.623948 | 0.002623948 | 0.0159487 | 3.103286 | 0.003103286 | 0.01225502 | 0.9535261 | 0.0009535261 | 0.01391147 | 0.4495883 | 0.0004495883 | 0.01356375 | 22.85507 | 0.02285507 | 0.2722557
28 | 1400 | 178.6464 | 0.1786464 | 1.358211 | 3.378531 | 0.003378531 | 0.01324765 | 1.588951 | 0.001588951 | 0.02090935 | -2.370839 | -0.002370839 | 0.01400416 | 2.513861 | 0.002513861 | 0.01846256 | 3.494747 | 0.003494747 | 0.01574977 | 0.9720436 | 0.0009720436 | 0.01488352 | 0.1654568 | 0.0001654568 | 0.01372921 | 23.27968 | 0.02327968 | 0.2955354
29 | 1450 | 173.2027 | 0.1732027 | 1.531414 | 7.466621 | 0.007466621 | 0.02071427 | 1.381096 | 0.001381096 | 0.02229044 | -3.496985 | -0.003496985 | 0.01050717 | 1.436694 | 0.001436694 | 0.01989926 | 5.491428 | 0.005491428 | 0.02124119 | 1.034231 | 0.001034231 | 0.01591775 | 0.4501493 | 0.0004501493 | 0.01417936 | 24.72627 | 0.02472627 | 0.3202617
30 | 1500 | 165.4528 | 0.1654528 | 1.696867 | 13.05199 | 0.01305199 | 0.03376626 | 1.635216 | 0.001635216 | 0.02392566 | -0.9109057 | -0.0009109057 | 0.009596265 | 0.6200677 | 0.0006200677 | 0.02051932 | 5.530866 | 0.005530866 | 0.02677206 | 2.080208 | 0.002080208 | 0.01799796 | 1.391289 | 0.001391289 | 0.01557065 | 27.47698 | 0.02747698 | 0.3477387
31 | 1550 | 155.1724 | 0.1551724 | 1.852039 | 24.74012 | 0.02474012 | 0.05850638 | 2.04904 | 0.00204904 | 0.0259747 | 5.167 | 0.005167 | 0.01476327 | 1.346159 | 0.001346159 | 0.02186548 | 3.823617 | 0.003823617 | 0.03059568 | 0.3610872 | 0.0003610872 | 0.01835904 | 1.194115 | 0.001194115 | 0.01676476 | 31.99656 | 0.03199656 | 0.3797352
32 | 1600 | 146.4108 | 0.1464108 | 1.99845 | 41.39041 | 0.04139041 | 0.09989679 | 1.763465 | 0.001763465 | 0.02773816 | 13.12178 | 0.01312178 | 0.02788505 | 2.328785 | 0.002328785 | 0.02419427 | 2.553965 | 0.002553965 | 0.03314964 | -0.9115936 | -0.0009115936 | 0.01744745 | 0.6510928 | 0.0006510928 | 0.01741586 | 36.03289 | 0.03603289 | 0.4157681
33 | 1650 | 141.4473 | 0.1414473 | 2.139897 | 61.00295 | 0.06100295 | 0.1608997 | 2.702011 | 0.002702011 | 0.03044017 | 24.50529 | 0.02450529 | 0.05239034 | 3.089335 | 0.003089335 | 0.0272836 | 6.186366 | 0.006186366 | 0.03933601 | 0.09231066 | 9.231066e-05 | 0.01753976 | 0.4586327 | 0.0004586327 | 0.01787449 | 39.33273 | 0.03933273 | 0.4551008
34 | 1700 | 137.3617 | 0.1373617 | 2.277259 | 78.5097 | 0.0785097 | 0.2394094 | 6.815233 | 0.006815233 | 0.03725541 | 39.64657 | 0.03964657 | 0.09203691 | 3.520227 | 0.003520227 | 0.03080383 | 13.15993 | 0.01315993 | 0.05249594 | -0.08883329 | -8.883329e-05 | 0.01745093 | 0.02002105 | 2.002105e-05 | 0.01789451 | 43.11335 | 0.04311335 | 0.4982142
35 | 1750 | 133.0851 | 0.1330851 | 2.410344 | 98.75348 | 0.09875348 | 0.3381629 | 13.03653 | 0.01303653 | 0.05029194 | 59.11991 | 0.05911991 | 0.1511568 | 2.9998 | 0.0029998 | 0.03380363 | 22.60106 | 0.02260106 | 0.075097 | -0.03129374 | -3.129374e-05 | 0.01741963 | 0.6674445 | 0.0006674445 | 0.01856195 | 46.92101 | 0.04692101 | 0.5451352
36 | 1800 | 126.5632 | 0.1265632 | 2.536907 | 117.089 | 0.117089 | 0.4552519 | 22.4202 | 0.0224202 | 0.07271214 | 78.58292 | 0.07858292 | 0.2297397 | 2.928438 | 0.002928438 | 0.03673207 | 30.41129 | 0.03041129 | 0.1055083 | 1.272499 | 0.001272499 | 0.01869213 | 1.67068 | 0.00167068 | 0.02023263 | 51.44663 | 0.05144663 | 0.5965818
37 | 1850 | 121.4622 | 0.1214622 | 2.658369 | 127.5374 | 0.1275374 | 0.5827893 | 37.80802 | 0.03780802 | 0.1105202 | 94.08732 | 0.09408732 | 0.3238271 | 3.639804 | 0.003639804 | 0.04037187 | 35.33927 | 0.03533927 | 0.1408476 | -0.6138344 | -0.0006138344 | 0.0180783 | 1.211189 | 0.001211189 | 0.02144382 | 55.58829 | 0.05558829 | 0.6521701
38 | 1900 | 116.6854 | 0.1166854 | 2.775055 | 137.5175 | 0.1375175 | 0.7203068 | 57.959 | 0.057959 | 0.1684792 | 104.4379 | 0.1044379 | 0.428265 | 4.265183 | 0.004265183 | 0.04463706 | 37.87754 | 0.03787754 | 0.1787251 | -1.216002 | -0.001216002 | 0.0168623 | 0.766974 | 0.000766974 | 0.0222108 | 59.33216 | 0.05933216 | 0.7115023
39 | 1950 | 115.2702 | 0.1152702 | 2.890325 | 146.03 | 0.14603 | 0.8663368 | 83.63916 | 0.08363916 | 0.2521183 | 111.5483 | 0.1115483 | 0.5398133 | 4.46263 | 0.00446263 | 0.04909969 | 39.64432 | 0.03964432 | 0.2183694 | -0.2017287 | -0.0002017287 | 0.01666057 | 0.06702808 | 6.702808e-05 | 0.02227783 | 63.32327 | 0.06332327 | 0.7748256
40 | 2000 | 113.3716 | 0.1133716 | 3.003697 | 156.1894 | 0.1561894 | 1.022526 | 115.1068 | 0.1151068 | 0.3672251 | 118.9718 | 0.1189718 | 0.6587851 | 4.407761 | 0.004407761 | 0.05350745 | 40.98338 | 0.04098338 | 0.2593528 | 0.1754057 | 0.0001754057 | 0.01683597 | -0.1050688 | -0.0001050688 | 0.02217276 | 68.80293 | 0.06880293 | 0.8436285
41 | 2050 | 110.9815 | 0.1109815 | 3.114678 | 168.3796 | 0.1683796 | 1.190906 | 140.2554 | 0.1402554 | 0.5074806 | 128.4296 | 0.1284296 | 0.7872147 | 6.597941 | 0.006597941 | 0.06010539 | 42.62187 | 0.04262187 | 0.3019747 | 0.2134704 | 0.0002134704 | 0.01704944 | 1.197788 | 0.001197788 | 0.02337054 | 75.31494 | 0.07531494 | 0.9189434
42 | 2100 | 106.821 | 0.106821 | 3.221499 | 178.0146 | 0.1780146 | 1.36892 | 166.5243 | 0.1665243 | 0.6740048 | 144.2488 | 0.1442488 | 0.9314636 | 14.15296 | 0.01415296 | 0.07425834 | 46.84232 | 0.04684232 | 0.348817 | 0.9431255 | 0.0009431255 | 0.01799257 | 2.616565 | 0.002616565 | 0.02598711 | 82.05418 | 0.08205418 | 1.000998
43 | 2150 | 103.2404 | 0.1032404 | 3.324739 | 184.6554 | 0.1846554 | 1.553576 | 188.2696 | 0.1882696 | 0.8622744 | 162.1817 | 0.1621817 | 1.093645 | 23.47352 | 0.02347352 | 0.09773186 | 54.33909 | 0.05433909 | 0.4031561 | 0.122739 | 0.000122739 | 0.01811531 | 2.161988 | 0.002161988 | 0.0281491 | 88.18824 | 0.08818824 | 1.089186
44 | 2200 | 101.3492 | 0.1013492 | 3.426089 | 186.5681 | 0.1865681 | 1.740144 | 201.8202 | 0.2018202 | 1.064095 | 179.2011 | 0.1792011 | 1.272846 | 37.89675 | 0.03789675 | 0.1356286 | 65.48424 | 0.06548424 | 0.4686403 | -0.2421805 | -0.0002421805 | 0.01787313 | 1.476443 | 0.001476443 | 0.02962554 | 93.57651 | 0.09357651 | 1.182762
45 | 2250 | 99.83667 | 0.09983667 | 3.525925 | 188.1888 | 0.1881888 | 1.928333 | 207.0594 | 0.2070594 | 1.271154 | 190.568 | 0.190568 | 1.463414 | 60.146 | 0.060146 | 0.1957746 | 74.23147 | 0.07423147 | 0.5428718 | 0.3926678 | 0.0003926678 | 0.0182658 | 0.9854994 | 0.0009854994 | 0.03061104 | 98.24196 | 0.09824196 | 1.281004
46 | 2300 | 99.16764 | 0.09916764 | 3.625093 | 189.3761 | 0.1893761 | 2.117709 | 206.1606 | 0.2061606 | 1.477315 | 194.7567 | 0.1947567 | 1.658171 | 82.54809 | 0.08254809 | 0.2783227 | 82.13761 | 0.08213761 | 0.6250094 | -0.09155493 | -9.155493e-05 | 0.01817424 | 0.9056649 | 0.0009056649 | 0.0315167 | 103.8755 | 0.1038755 | 1.38488
47 | 2350 | 97.13086 | 0.09713086 | 3.722224 | 187.4413 | 0.1874413 | 2.30515 | 204.5952 | 0.2045952 | 1.68191 | 196.138 | 0.196138 | 1.854309 | 105.444 | 0.105444 | 0.3837667 | 88.87941 | 0.08887941 | 0.7138888 | 0.7893479 | 0.0007893479 | 0.01896359 | 2.1685 | 0.0021685 | 0.0336852 | 109.2173 | 0.1092173 | 1.494097
48 | 2400 | 94.58909 | 0.09458909 | 3.816813 | 184.1682 | 0.1841682 | 2.489318 | 198.9416 | 0.1989416 | 1.880851 | 194.7236 | 0.1947236 | 2.049033 | 128.5058 | 0.1285058 | 0.5122725 | 102.14 | 0.10214 | 0.8160288 | 0.2649418 | 0.0002649418 | 0.01922853 | 3.065954 | 0.003065954 | 0.03675116 | 112.2566 | 0.1122566 | 1.606354
49 | 2450 | 91.9817 | 0.0919817 | 3.908795 | 176.8716 | 0.1768716 | 2.66619 | 190.6283 | 0.1906283 | 2.07148 | 192.1619 | 0.1921619 | 2.241195 | 147.4331 | 0.1474331 | 0.6597056 | 116.6381 | 0.1166381 | 0.9326669 | -1.447788 | -0.001447788 | 0.01778074 | 1.908251 | 0.001908251 | 0.03865941 | 116.8882 | 0.1168882 | 1.723242
50 | 2500 | 90.86611 | 0.09086611 | 3.999661 | 173.587 | 0.173587 | 2.839777 | 180.6057 | 0.1806057 | 2.252086 | 187.7182 | 0.1877182 | 2.428913 | 163.1446 | 0.1631446 | 0.8228502 | 129.979 | 0.129979 | 1.062646 | 0.1885431 | 0.0001885431 | 0.01796929 | 1.574659 | 0.001574659 | 0.04023407 | 122.8963 | 0.1228963 | 1.846138
51 | 2550 | 89.63618 | 0.08963618 | 4.089297 | 171.3053 | 0.1713053 | 3.011082 | 171.7478 | 0.1717478 | 2.423833 | 182.6071 | 0.1826071 | 2.61152 | 173.3359 | 0.1733359 | 0.9961861 | 140.2511 | 0.1402511 | 1.202897 | 0.04674124 | 4.674124e-05 | 0.01801603 | 0.7822783 | 0.0007822783 | 0.04101635 | 126.307 | 0.126307 | 1.972445
52 | 2600 | 90.27847 | 0.09027847 | 4.179575 | 165.7059 | 0.1657059 | 3.176788 | 162.2264 | 0.1622264 | 2.58606 | 178.2883 | 0.1782883 | 2.789808 | 177.567 | 0.177567 | 1.173753 | 148.139 | 0.148139 | 1.351036 | -0.08987884 | -8.987884e-05 | 0.01792615 | 0.8385611 | 0.0008385611 | 0.04185491 | 131.0178 | 0.1310178 | 2.103463
53 | 2650 | 87.99851 | 0.08799851 | 4.267574 | 160.3049 | 0.1603049 | 3.337093 | 154.9619 | 0.1549619 | 2.741022 | 170.9135 | 0.1709135 | 2.960722 | 177.0172 | 0.1770172 | 1.35077 | 153.7379 | 0.1537379 | 1.504774 | 5.133212 | 0.005133212 | 0.02305936 | 2.040483 | 0.002040483 | 0.04389539 | 135.4623 | 0.1354623 | 2.238925
54 | 2700 | 85.78199 | 0.08578199 | 4.353356 | 155.638 | 0.155638 | 3.492731 | 149.5358 | 0.1495358 | 2.890557 | 166.5068 | 0.1665068 | 3.127228 | 180.3761 | 0.1803761 | 1.531146 | 155.7243 | 0.1557243 | 1.660498 | 11.34166 | 0.01134166 | 0.03440102 | 2.09827 | 0.00209827 | 0.04599366 | 140.7783 | 0.1407783 | 2.379704
55 | 2750 | 82.8003 | 0.0828003 | 4.436156 | 150.4889 | 0.1504889 | 3.64322 | 142.2818 | 0.1422818 | 3.032839 | 162.8939 | 0.1628939 | 3.290122 | 177.8585 | 0.1778585 | 1.709005 | 153.4366 | 0.1534366 | 1.813935 | 26.6949 | 0.0266949 | 0.06109592 | 1.064625 | 0.001064625 | 0.04705829 | 144.2086 | 0.1442086 | 2.523912
56 | 2800 | 82.19701 | 0.08219701 | 4.518353 | 145.6589 | 0.1456589 | 3.788879 | 135.1783 | 0.1351783 | 3.168017 | 158.0821 | 0.1580821 | 3.448204 | 177.12 | 0.17712 | 1.886125 | 151.1179 | 0.1511179 | 1.965053 | 41.37905 | 0.04137905 | 0.102475 | -0.6482556 | -0.0006482556 | 0.04641003 | 147.8448 | 0.1478448 | 2.671757
57 | 2850 | 82.65188 | 0.08265188 | 4.601005 | 141.8444 | 0.1418444 | 3.930723 | 129.9789 | 0.1299789 | 3.297996 | 154.134 | 0.154134 | 3.602338 | 174.5303 | 0.1745303 | 2.060655 | 148.1749 | 0.1481749 | 2.113228 | 55.97224 | 0.05597224 | 0.1584472 | -2.957822 | -0.002957822 | 0.04345221 | 150.4942 | 0.1504942 | 2.822251
58 | 2900 | 82.75846 | 0.08275846 | 4.683763 | 139.0965 | 0.1390965 | 4.06982 | 126.0494 | 0.1260494 | 3.424046 | 148.8243 | 0.1488243 | 3.751163 | 169.1238 | 0.1691238 | 2.229779 | 149.4813 | 0.1494813 | 2.262709 | 72.52523 | 0.07252523 | 0.2309724 | -5.017143 | -0.005017143 | 0.03843507 | 153.495 | 0.153495 | 2.975746
59 | 2950 | 81.45053 | 0.08145053 | 4.765214 | 136.6102 | 0.1366102 | 4.20643 | 123.1842 | 0.1231842 | 3.54723 | 146.3369 | 0.1463369 | 3.8975 | 164.6556 | 0.1646556 | 2.394435 | 148.3749 | 0.1483749 | 2.411084 | 79.76977 | 0.07976977 | 0.3107422 | -2.348739 | -0.002348739 | 0.03608633 | 154.9217 | 0.1549217 | 3.130668
60 | 3000 | 79.42606 | 0.07942606 | 4.84464 | 133.4622 | 0.1334622 | 4.339892 | 121.1658 | 0.1211658 | 3.668396 | 143.2501 | 0.1432501 | 4.04075 | 160.4105 | 0.1604105 | 2.554845 | 144.1183 | 0.1441183 | 2.555202 | 83.87228 | 0.08387228 | 0.3946145 | 3.605143 | 0.003605143 | 0.03969147 | 156.9509 | 0.1569509 | 3.287619
61 | 3050 | 78.04629 | 0.07804629 | 4.922686 | 130.3303 | 0.1303303 | 4.470223 | 116.9711 | 0.1169711 | 3.785367 | 140.5022 | 0.1405022 | 4.181252 | 156.0082 | 0.1560082 | 2.710853 | 137.7898 | 0.1377898 | 2.692992 | 95.76685 | 0.09576685 | 0.4903814 | 13.53074 | 0.01353074 | 0.05322221 | 158.0304 | 0.1580304 | 3.445649
62 | 3100 | 77.02835 | 0.07702835 | 4.999715 | 127.5919 | 0.1275919 | 4.597814 | 113.7334 | 0.1137334 | 3.8991 | 137.2131 | 0.1372131 | 4.318465 | 151.8102 | 0.1518102 | 2.862663 | 135.4946 | 0.1354946 | 2.828487 | 103.4506 | 0.1034506 | 0.5938319 | 23.39044 | 0.02339044 | 0.07661265 | 158.899 | 0.158899 | 3.604548
63 | 3150 | 77.8949 | 0.0778949 | 5.07761 | 124.1165 | 0.1241165 | 4.721931 | 111.2046 | 0.1112046 | 4.010305 | 132.8901 | 0.1328901 | 4.451355 | 146.0121 | 0.1460121 | 3.008676 | 131.0892 | 0.1310892 | 2.959576 | 118.6679 | 0.1186679 | 0.7124998 | 33.2589 | 0.0332589 | 0.1098716 | 159.0177 | 0.1590177 | 3.763566
64 | 3200 | 77.91511 | 0.07791511 | 5.155525 | 123.6291 | 0.1236291 | 4.84556 | 109.1922 | 0.1091922 | 4.119497 | 130.2437 | 0.1302437 | 4.581599 | 140.8891 | 0.1408891 | 3.149565 | 130.6814 | 0.1306814 | 3.090257 | 132.3599 | 0.1323599 | 0.8448597 | 42.26066 | 0.04226066 | 0.1521322 | 160.5951 | 0.1605951 | 3.924161
65 | 3250 | 76.0668 | 0.0760668 | 5.231592 | 122.1452 | 0.1221452 | 4.967705 | 108.7182 | 0.1087182 | 4.228215 | 129.1845 | 0.1291845 | 4.710783 | 137.7886 | 0.1377886 | 3.287353 | 128.0863 | 0.1280863 | 3.218343 | 147.7258 | 0.1477258 | 0.9925854 | 49.54716 | 0.04954716 | 0.2016794 | 163.6424 | 0.1636424 | 4.087803
66 | 3300 | 74.18643 | 0.07418643 | 5.305778 | 120.4699 | 0.1204699 | 5.088175 | 106.1388 | 0.1061388 | 4.334354 | 125.5909 | 0.1255909 | 4.836374 | 134.3349 | 0.1343349 | 3.421688 | 125.3791 | 0.1253791 | 3.343723 | 158.2391 | 0.1582391 | 1.150824 | 53.13166 | 0.05313166 | 0.254811 | 166.892 | 0.166892 | 4.254695
67 | 3350 | 72.72723 | 0.07272723 | 5.378505 | 118.1778 | 0.1181778 | 5.206353 | 103.4772 | 0.1034772 | 4.437831 | 123.0121 | 0.1230121 | 4.959386 | 130.7322 | 0.1307322 | 3.55242 | 120.9618 | 0.1209618 | 3.464684 | 163.8135 | 0.1638135 | 1.314638 | 55.6503 | 0.0556503 | 0.3104613 | 169.8907 | 0.1698907 | 4.424586
68 | 3400 | 73.02695 | 0.07302695 | 5.451532 | 116.4784 | 0.1164784 | 5.322831 | 101.8295 | 0.1018295 | 4.539661 | 121.55 | 0.12155 | 5.080936 | 129.5786 | 0.1295786 | 3.681999 | 117.6395 | 0.1176395 | 3.582324 | 171.5266 | 0.1715266 | 1.486165 | 65.33419 | 0.06533419 | 0.3757955 | 172.623 | 0.172623 | 4.597209
69 | 3450 | 74.65156 | 0.07465156 | 5.526184 | 114.8773 | 0.1148773 | 5.437708 | 100.0634 | 0.1000634 | 4.639724 | 120.9488 | 0.1209488 | 5.201885 | 127.1238 | 0.1271238 | 3.809123 | 115.4885 | 0.1154885 | 3.697812 | 175.9314 | 0.1759314 | 1.662096 | 77.34732 | 0.07734732 | 0.4531428 | 173.6362 | 0.1736362 | 4.770845
70 | 3500 | 73.64308 | 0.07364308 | 5.599827 | 114.8404 | 0.1148404 | 5.552549 | 99.75266 | 0.09975266 | 4.739477 | 117.809 | 0.117809 | 5.319694 | 124.1862 | 0.1241862 | 3.933309 | 114.5919 | 0.1145919 | 3.812404 | 179.642 | 0.179642 | 1.841738 | 92.13787 | 0.09213787 | 0.5452807 | 176.566 | 0.176566 | 4.947411
71 | 3550 | 73.28625 | 0.07328625 | 5.673113 | 114.4412 | 0.1144412 | 5.66699 | 99.60413 | 0.09960413 | 4.839081 | 115.9847 | 0.1159847 | 5.435679 | 120.1992 | 0.1201992 | 4.053508 | 114.1927 | 0.1141927 | 3.926597 | 181.9514 | 0.1819514 | 2.02369 | 105.9602 | 0.1059602 | 0.6512409 | 181.1932 | 0.1811932 | 5.128605
72 | 3600 | 72.09993 | 0.07209993 | 5.745213 | 112.6853 | 0.1126853 | 5.779675 | 98.74188 | 0.09874188 | 4.937823 | 115.2289 | 0.1152289 | 5.550908 | 119.8223 | 0.1198223 | 4.17333 | 109.383 | 0.109383 | 4.03598 | 184.1259 | 0.1841259 | 2.207815 | 115.9246 | 0.1159246 | 0.7671655 | 184.7239 | 0.1847239 | 5.313329
73 | 3650 | 70.59398 | 0.07059398 | 5.815807 | 111.2247 | 0.1112247 | 5.8909 | 96.13024 | 0.09613024 | 5.033953 | 113.0988 | 0.1130988 | 5.664007 | 119.0023 | 0.1190023 | 4.292333 | 106.2563 | 0.1062563 | 4.142236 | 183.9684 | 0.1839684 | 2.391784 | 120.4761 | 0.1204761 | 0.8876416 | 190.0905 | 0.1900905 | 5.503419
74 | 3700 | 70.5195 | 0.0705195 | 5.886326 | 108.7367 | 0.1087367 | 5.999637 | 94.3441 | 0.0943441 | 5.128297 | 111.5684 | 0.1115684 | 5.775575 | 117.0876 | 0.1170876 | 4.40942 | 105.1114 | 0.1051114 | 4.247348 | 183.0249 | 0.1830249 | 2.574809 | 122.5677 | 0.1225677 | 1.010209 | 192.4778 | 0.1924778 | 5.695897
75 | 3750 | 71.49533 | 0.07149533 | 5.957822 | 108.5194 | 0.1085194 | 6.108156 | 93.32365 | 0.09332365 | 5.221621 | 110.8525 | 0.1108525 | 5.886428 | 116.1569 | 0.1161569 | 4.525577 | 104.3791 | 0.1043791 | 4.351727 | 181.7878 | 0.1817878 | 2.756597 | 132.9617 | 0.1329617 | 1.143171 | 196.1078 | 0.1961078 | 5.892005
76 | 3800 | 70.65208 | 0.07065208 | 6.028474 | 108.7006 | 0.1087006 | 6.216857 | 93.53502 | 0.09353502 | 5.315156 | 109.2392 | 0.1092392 | 5.995667 | 113.6979 | 0.1136979 | 4.639275 | 105.0127 | 0.1050127 | 4.456739 | 183.3235 | 0.1833235 | 2.93992 | 148.8144 | 0.1488144 | 1.291985 | 198.9678 | 0.1989678 | 6.090973
77 | 3850 | 69.89548 | 0.06989548 | 6.098369 | 107.922 | 0.107922 | 6.324779 | 93.74989 | 0.09374989 | 5.408906 | 107.4802 | 0.1074802 | 6.103147 | 112.3783 | 0.1123783 | 4.751654 | 103.3338 | 0.1033338 | 4.560073 | 181.0825 | 0.1810825 | 3.121003 | 164.342 | 0.164342 | 1.456327 | 199.6579 | 0.1996579 | 6.29063
78 | 3900 | 67.51607 | 0.06751607 | 6.165885 | 105.5803 | 0.1055803 | 6.430359 | 93.12464 | 0.09312464 | 5.50203 | 107.9964 | 0.1079964 | 6.211143 | 110.324 | 0.110324 | 4.861978 | 102.2535 | 0.1022535 | 4.662327 | 176.2716 | 0.1762716 | 3.297274 | 179.1445 | 0.1791445 | 1.635472 | 201.6437 | 0.2016437 | 6.492274
79 | 3950 | 66.6598 | 0.0666598 | 6.232545 | 103.9411 | 0.1039411 | 6.5343 | 91.4777 | 0.0914777 | 5.593508 | 107.5572 | 0.1075572 | 6.318701 | 110.1231 | 0.1101231 | 4.972101 | 99.34532 | 0.09934532 | 4.761672 | 176.2184 | 0.1762184 | 3.473493 | 192.9852 | 0.1929852 | 1.828457 | 203.7709 | 0.2037709 | 6.696045
80 | 4000 | 66.90814 | 0.06690814 | 6.299453 | 102.663 | 0.102663 | 6.636963 | 90.21041 | 0.09021041 | 5.683718 | 105.0527 | 0.1050527 | 6.423753 | 109.761 | 0.109761 | 5.081862 | 98.37995 | 0.09837995 | 4.860052 | 175.313 | 0.175313 | 3.648806 | 198.2832 | 0.1982832 | 2.02674 | 205.8955 | 0.2058955 | 6.901941
81 | 4050 | 68.51551 | 0.06851551 | 6.367969 | 103.1659 | 0.1031659 | 6.740129 | 89.53403 | 0.08953403 | 5.773252 | 104.17 | 0.10417 | 6.527923 | 107.6924 | 0.1076924 | 5.189554 | 99.273 | 0.099273 | 4.959325 | 172.7827 | 0.1727827 | 3.821588 | 202.8094 | 0.2028094 | 2.22955 | 205.5534 | 0.2055534 | 7.107494
82 | 4100 | 68.60769 | 0.06860769 | 6.436577 | 103.1258 | 0.1031258 | 6.843255 | 89.1982 | 0.0891982 | 5.862451 | 102.4304 | 0.1024304 | 6.630354 | 105.1863 | 0.1051863 | 5.29474 | 99.71302 | 0.09971302 | 5.059038 | 171.8381 | 0.1718381 | 3.993426 | 203.0479 | 0.2030479 | 2.432598 | 204.5167 | 0.2045167 | 7.312011
83 | 4150 | 67.03974 | 0.06703974 | 6.503616 | 102.0745 | 0.1020745 | 6.945329 | 89.63943 | 0.08963943 | 5.95209 | 99.8343 | 0.0998343 | 6.730188 | 104.1041 | 0.1041041 | 5.398845 | 99.02624 | 0.09902624 | 5.158064 | 166.0135 | 0.1660135 | 4.15944 | 205.3549 | 0.2053549 | 2.637952 | 204.3156 | 0.2043156 | 7.516326
84 | 4200 | 65.14474 | 0.06514474 | 6.568761 | 101.0037 | 0.1010037 | 7.046333 | 88.56395 | 0.08856395 | 6.040654 | 100.017 | 0.100017 | 6.830205 | 105.0132 | 0.1050132 | 5.503858 | 96.4975 | 0.0964975 | 5.254562 | 161.8322 | 0.1618322 | 4.321272 | 200.1085 | 0.2001085 | 2.838061 | 203.9348 | 0.2039348 | 7.720261
85 | 4250 | 64.73435 | 0.06473435 | 6.633495 | 99.36839 | 0.09936839 | 7.145701 | 86.4704 | 0.0864704 | 6.127124 | 99.49139 | 0.09949139 | 6.929696 | 103.4152 | 0.1034152 | 5.607273 | 95.12605 | 0.09512605 | 5.349688 | 158.9388 | 0.1589388 | 4.480211 | 192.7811 | 0.1927811 | 3.030842 | 202.4024 | 0.2024024 | 7.922663
86 | 4300 | 65.54007 | 0.06554007 | 6.699035 | 98.69059 | 0.09869059 | 7.244392 | 85.24051 | 0.08524051 | 6.212365 | 97.43106 | 0.09743106 | 7.027127 | 102.6133 | 0.1026133 | 5.709886 | 93.8521 | 0.0938521 | 5.44354 | 155.5303 | 0.1555303 | 4.635741 | 191.2572 | 0.1912572 | 3.222099 | 200.9427 | 0.2009427 | 8.123606
87 | 4350 | 66.42631 | 0.06642631 | 6.765462 | 99.23272 | 0.09923272 | 7.343625 | 84.64636 | 0.08464636 | 6.297011 | 97.21845 | 0.09721845 | 7.124346 | 101.1256 | 0.1011256 | 5.811012 | 94.8045 | 0.0948045 | 5.538344 | 154.325 | 0.154325 | 4.790066 | 185.1781 | 0.1851781 | 3.407277 | 200.735 | 0.200735 | 8.324341
88 | 4400 | 65.633 | 0.065633 | 6.831095 | 98.60611 | 0.09860611 | 7.442231 | 85.42459 | 0.08542459 | 6.382436 | 96.06941 | 0.09606941 | 7.220415 | 99.12515 | 0.09912515 | 5.910137 | 94.91432 | 0.09491432 | 5.633259 | 153.3352 | 0.1533352 | 4.943401 | 183.0749 | 0.1830749 | 3.590352 | 197.2373 | 0.1972373 | 8.521579
89 | 4450 | 64.15311 | 0.06415311 | 6.895248 | 97.41896 | 0.09741896 | 7.53965 | 86.20245 | 0.08620245 | 6.468638 | 95.14094 | 0.09514094 | 7.315556 | 99.61312 | 0.09961312 | 6.00975 | 94.92484 | 0.09492484 | 5.728184 | 151.0997 | 0.1510997 | 5.094501 | 180.5535 | 0.1805535 | 3.770906 | 194.6062 | 0.1946062 | 8.716185
90 | 4500 | 62.65999 | 0.06265999 | 6.957908 | 95.88478 | 0.09588478 | 7.635534 | 85.28384 | 0.08528384 | 6.553922 | 94.91043 | 0.09491043 | 7.410467 | 99.89894 | 0.09989894 | 6.109649 | 92.24377 | 0.09224377 | 5.820427 | 148.5973 | 0.1485973 | 5.243098 | 173.9252 | 0.1739252 | 3.944831 | 194.6429 | 0.1946429 | 8.910828
91 | 4550 | 63.13505 | 0.06313505 | 7.021043 | 95.16666 | 0.09516666 | 7.730701 | 83.4246 | 0.0834246 | 6.637347 | 95.13976 | 0.09513976 | 7.505606 | 100.5772 | 0.1005772 | 6.210226 | 90.93638 | 0.09093638 | 5.911364 | 149.4111 | 0.1494111 | 5.392509 | 171.0592 | 0.1710592 | 4.11589 | 192.1989 | 0.1921989 | 9.103027
92 | 4600 | 63.57626 | 0.06357626 | 7.084619 | 94.43515 | 0.09443515 | 7.825136 | 81.92827 | 0.08192827 | 6.719275 | 92.82468 | 0.09282468 | 7.598431 | 99.37468 | 0.09937468 | 6.309601 | 91.33995 | 0.09133995 | 6.002704 | 146.2557 | 0.1462557 | 5.538765 | 165.7852 | 0.1657852 | 4.281675 | 189.8742 | 0.1898742 | 9.292901
93 | 4650 | 64.07717 | 0.06407717 | 7.148696 | 94.28245 | 0.09428245 | 7.919419 | 81.1338 | 0.0811338 | 6.800409 | 92.82131 | 0.09282131 | 7.691252 | 98.1841 | 0.0981841 | 6.407785 | 92.16586 | 0.09216586 | 6.09487 | 144.3505 | 0.1443505 | 5.683115 | 162.9889 | 0.1629889 | 4.444664 | 188.9419 | 0.1889419 | 9.481843
94 | 4700 | 63.07843 | 0.06307843 | 7.211775 | 95.00411 | 0.09500411 | 8.014423 | 82.16804 | 0.08216804 | 6.882577 | 93.43344 | 0.09343344 | 7.784686 | 96.0873 | 0.0960873 | 6.503872 | 92.16737 | 0.09216737 | 6.187037 | 145.4007 | 0.1454007 | 5.828516 | 162.964 | 0.162964 | 4.607628 | 187.832 | 0.187832 | 9.669675
95 | 4750 | 62.05189 | 0.06205189 | 7.273827 | 94.18507 | 0.09418507 | 8.108608 | 82.09405 | 0.08209405 | 6.964671 | 92.83423 | 0.09283423 | 7.87752 | 96.03647 | 0.09603647 | 6.599909 | 89.24122 | 0.08924122 | 6.276278 | 142.4445 | 0.1424445 | 5.970961 | 158.954 | 0.158954 | 4.766582 | 186.0744 | 0.1860744 | 9.855749
96 | 4800 | 60.85083 | 0.06085083 | 7.334678 | 93.51888 | 0.09351888 | 8.202127 | 80.92865 | 0.08092865 | 7.0456 | 92.52105 | 0.09252105 | 7.970041 | 95.68654 | 0.09568654 | 6.695595 | 86.87087 | 0.08687087 | 6.363149 | 140.984 | 0.140984 | 6.111945 | 156.2685 | 0.1562685 | 4.922851 | 185.3257 | 0.1853257 | 10.04107
97 | 4850 | 60.93 | 0.06093 | 7.395608 | 92.51576 | 0.09251576 | 8.294643 | 79.22479 | 0.07922479 | 7.124824 | 93.22414 | 0.09322414 | 8.063265 | 96.71592 | 0.09671592 | 6.792311 | 84.96161 | 0.08496161 | 6.448111 | 139.5265 | 0.1395265 | 6.251471 | 153.3754 | 0.1533754 | 5.076226 | 185.86 | 0.18586 | 10.22693
98 | 4900 | 63.24543 | 0.06324543 | 7.458853 | 91.92532 | 0.09192532 | 8.386568 | 78.98725 | 0.07898725 | 7.203812 | 91.3121 | 0.0913121 | 8.154577 | 95.46183 | 0.09546183 | 6.887773 | 86.28283 | 0.08628283 | 6.534393 | 138.4684 | 0.1384684 | 6.38994 | 150.088 | 0.150088 | 5.226314 | 185.2654 | 0.1852654 | 10.4122
99 | 4950 | 63.50255 | 0.06350255 | 7.522355 | 91.96501 | 0.09196501 | 8.478533 | 79.56779 | 0.07956779 | 7.283379 | 91.35335 | 0.09135335 | 8.245931 | 94.33486 | 0.09433486 | 6.982108 | 87.04188 | 0.08704188 | 6.621435 | 139.8934 | 0.1398934 | 6.529833 | 148.1604 | 0.1481604 | 5.374475 | 183.9207 | 0.1839207 | 10.59612
100 | 5000 | 62.60031 | 0.06260031 | 7.584956 | 93.03148 | 0.09303148 | 8.571564 | 80.20209 | 0.08020209 | 7.363581 | 90.99803 | 0.09099803 | 8.336929 | 93.08926 | 0.09308926 | 7.075197 | 86.04424 | 0.08604424 | 6.70748 | 136.8414 | 0.1368414 | 6.666674 | 147.2251 | 0.1472251 | 5.5217 | 182.0693 | 0.1820693 | 10.77819
101 | 5050 | 61.31898 | 0.06131898 | 7.646275 | 91.63705 | 0.09163705 | 8.663201 | 80.62308 | 0.08062308 | 7.444205 | 89.97934 | 0.08997934 | 8.426908 | 92.68689 | 0.09268689 | 7.167884 | 83.89979 | 0.08389979 | 6.791379 | 134.9858 | 0.1349858 | 6.80166 | 146.6016 | 0.1466016 | 5.668301 | 180.4254 | 0.1804254 | 10.95862
102 | 5100 | 61.16687 | 0.06116687 | 7.707442 | 89.55061 | 0.08955061 | 8.752752 | 78.83958 | 0.07883958 | 7.523044 | 89.89887 | 0.08989887 | 8.516807 | 93.3477 | 0.0933477 | 7.261232 | 82.55971 | 0.08255971 | 6.873939 | 132.8431 | 0.1328431 | 6.934503 | 143.8128 | 0.1438128 | 5.812114 | 179.103 | 0.179103 | 11.13772
103 | 5150 | 61.03799 | 0.06103799 | 7.76848 | 88.803 | 0.088803 | 8.841555 | 77.63747 | 0.07763747 | 7.600682 | 88.68668 | 0.08868668 | 8.605494 | 92.39956 | 0.09239956 | 7.353631 | 82.10136 | 0.08210136 | 6.95604 | 134.0323 | 0.1340323 | 7.068536 | 141.0066 | 0.1410066 | 5.953121 | 178.0714 | 0.1780714 | 11.31579
104 | 5200 | 62.73405 | 0.06273405 | 7.831214 | 88.60709 | 0.08860709 | 8.930162 | 77.06939 | 0.07706939 | 7.677751 | 87.94816 | 0.08794816 | 8.693442 | 91.48842 | 0.09148842 | 7.44512 | 82.21816 | 0.08221816 | 7.038259 | 131.4271 | 0.1314271 | 7.199963 | 138.7109 | 0.1387109 | 6.091832 | 175.9765 | 0.1759765 | 11.49177
105 | 5250 | 62.92529 | 0.06292529 | 7.894139 | 88.57374 | 0.08857374 | 9.018736 | 77.21326 | 0.07721326 | 7.754964 | 87.16442 | 0.08716442 | 8.780606 | 90.31978 | 0.09031978 | 7.535439 | 83.37007 | 0.08337007 | 7.121629 | 128.3858 | 0.1283858 | 7.328349 | 137.5601 | 0.1375601 | 6.229392 | 175.1242 | 0.1751242 | 11.66689
106 | 5300 | 62.03776 | 0.06203776 | 7.956177 | 88.04361 | 0.08804361 | 9.106779 | 78.12007 | 0.07812007 | 7.833084 | 86.72787 | 0.08672787 | 8.867334 | 89.78944 | 0.08978944 | 7.625229 | 82.83758 | 0.08283758 | 7.204466 | 129.2845 | 0.1292845 | 7.457633 | 137.114 | 0.137114 | 6.366506 | 173.569 | 0.173569 | 11.84046
107 | 5350 | 61.01885 | 0.06101885 | 8.017196 | 87.47229 | 0.08747229 | 9.194252 | 77.99744 | 0.07799744 | 7.911082 | 86.91986 | 0.08691986 | 8.954254 | 90.24243 | 0.09024243 | 7.715471 | 81.60401 | 0.08160401 | 7.28607 | 126.1806 | 0.1261806 | 7.583814 | 134.5841 | 0.1345841 | 6.50109 | 171.2789 | 0.1712789 | 12.01174
108 | 5400 | 59.74451 | 0.05974451 | 8.07694 | 86.23963 | 0.08623963 | 9.280491 | 76.73649 | 0.07673649 | 7.987818 | 87.00985 | 0.08700985 | 9.041264 | 90.22663 | 0.09022663 | 7.805698 | 79.49026 | 0.07949026 | 7.365561 | 122.5814 | 0.1225814 | 7.706395 | 132.5878 | 0.1325878 | 6.633678 | 171.2018 | 0.1712018 | 12.18294
109 | 5450 | 59.88261 | 0.05988261 | 8.136823 | 85.95542 | 0.08595542 | 9.366447 | 75.33059 | 0.07533059 | 8.063149 | 87.36601 | 0.08736601 | 9.12863 | 89.89552 | 0.08989552 | 7.895594 | 79.30113 | 0.07930113 | 7.444862 | 124.0949 | 0.1240949 | 7.83049 | 131.0642 | 0.1310642 | 6.764742 | 171.1036 | 0.1711036 | 12.35404
110 | 5500 | 62.05152 | 0.06205152 | 8.198874 | 85.32274 | 0.08532274 | 9.45177 | 74.3896 | 0.0743896 | 8.137538 | 87.04525 | 0.08704525 | 9.215675 | 89.22982 | 0.08922982 | 7.984823 | 78.76741 | 0.07876741 | 7.523629 | 121.0605 | 0.1210605 | 7.951551 | 126.8882 | 0.1268882 | 6.89163 | 169.4712 | 0.1694712 | 12.52352
111 | 5550 | 62.66217 | 0.06266217 | 8.261536 | 86.27233 | 0.08627233 | 9.538042 | 75.06265 | 0.07506265 | 8.212601 | 86.49663 | 0.08649663 | 9.302172 | 86.59846 | 0.08659846 | 8.071422 | 80.87661 | 0.08087661 | 7.604506 | 120.1879 | 0.1201879 | 8.071739 | 128.1015 | 0.1281015 | 7.019732 | 168.3921 | 0.1683921 | 12.69191
112 | 5600 | 60.43903 | 0.06043903 | 8.321975 | 85.37695 | 0.08537695 | 9.623419 | 76.33703 | 0.07633703 | 8.288938 | 86.87117 | 0.08687117 | 9.389043 | 87.60201 | 0.08760201 | 8.159024 | 80.73201 | 0.08073201 | 7.685238 | 120.6222 | 0.1206222 | 8.192361 | 127.5972 | 0.1275972 | 7.147329 | 168.4403 | 0.1684403 | 12.86035
113 | 5650 | 59.19909 | 0.05919909 | 8.381175 | 84.07403 | 0.08407403 | 9.707493 | 75.81903 | 0.07581903 | 8.364757 | 87.1389 | 0.0871389 | 9.476182 | 88.6679 | 0.0886679 | 8.247692 | 77.76554 | 0.07776554 | 7.763003 | 117.9806 | 0.1179806 | 8.310341 | 126.254 | 0.126254 | 7.273583 | 168.0877 | 0.1680877 | 13.02844
114 | 5700 | 59.60697 | 0.05960697 | 8.440781 | 83.52867 | 0.08352867 | 9.791022 | 74.81602 | 0.07481602 | 8.439573 | 88.89511 | 0.08889511 | 9.565077 | 89.5152 | 0.0895152 | 8.337207 | 76.39549 | 0.07639549 | 7.839399 | 118.2869 | 0.1182869 | 8.428628 | 124.721 | 0.124721 | 7.398304 | 167.9734 | 0.1679734 | 13.19641
115 | 5750 | 60.85354 | 0.06085354 | 8.501635 | 83.33314 | 0.08333314 | 9.874355 | 74.23373 | 0.07423373 | 8.513807 | 87.32539 | 0.08732539 | 9.652402 | 87.97736 | 0.08797736 | 8.425184 | 75.98825 | 0.07598825 | 7.915387 | 115.2801 | 0.1152801 | 8.543908 | 124.0622 | 0.1240622 | 7.522366 | 166.6832 | 0.1666832 | 13.36309
116 | 5800 | 62.37972 | 0.06237972 | 8.564015 | 83.64443 | 0.08364443 | 9.957999 | 73.87899 | 0.07387899 | 8.587686 | 88.17351 | 0.08817351 | 9.740576 | 86.52103 | 0.08652103 | 8.511705 | 76.69985 | 0.07669985 | 7.992087 | 115.3962 | 0.1153962 | 8.659305 | 122.0014 | 0.1220014 | 7.644367 | 165.2051 | 0.1652051 | 13.5283
117 | 5850 | 61.97416 | 0.06197416 | 8.625989 | 84.0418 | 0.0840418 | 10.04204 | 74.46097 | 0.07446097 | 8.662147 | 86.73796 | 0.08673796 | 9.827314 | 85.43239 | 0.08543239 | 8.597138 | 78.08289 | 0.07808289 | 8.07017 | 115.1984 | 0.1151984 | 8.774503 | 121.1791 | 0.1211791 | 7.765546 | 165.7812 | 0.1657812 | 13.69408
118 | 5900 | 60.04251 | 0.06004251 | 8.686031 | 83.13512 | 0.08313512 | 10.12518 | 74.74948 | 0.07474948 | 8.736896 | 87.38254 | 0.08738254 | 9.914696 | 85.2892 | 0.0852892 | 8.682427 | 76.93853 | 0.07693853 | 8.147108 | 113.7519 | 0.1137519 | 8.888255 | 121.96 | 0.12196 | 7.887506 | 165.1053 | 0.1651053 | 13.85918
119 | 5950 | 58.94804 | 0.05894804 | 8.744979 | 82.4569 | 0.0824569 | 10.20763 | 74.31121 | 0.07431121 | 8.811208 | 87.40117 | 0.08740117 | 10.0021 | 85.7555 | 0.0857555 | 8.768182 | 75.17234 | 0.07517234 | 8.222281 | 111.7253 | 0.1117253 | 8.99998 | 120.5256 | 0.1205256 | 8.008032 | 164.8838 | 0.1648838 | 14.02407
120 | 6000 | 59.17273 | 0.05917273 | 8.804152 | 80.98617 | 0.08098617 | 10.28862 | 73.38505 | 0.07338505 | 8.884593 | 87.54067 | 0.08754067 | 10.08964 | 85.82084 | 0.08582084 | 8.854003 | 73.45804 | 0.07345804 | 8.295739 | 112.4559 | 0.1124559 | 9.112436 | 120.0679 | 0.1200679 | 8.1281 | 165.4484 | 0.1654484 | 14.18952
121 | 6050 | 60.06021 | 0.06006021 | 8.864212 | 81.04855 | 0.08104855 | 10.36967 | 72.90469 | 0.07290469 | 8.957497 | 85.8533 | 0.0858533 | 10.17549 | 85.30303 | 0.08530303 | 8.939306 | 73.25553 | 0.07325553 | 8.368994 | 112.5729 | 0.1125729 | 9.225009 | 117.254 | 0.117254 | 8.245354 | 163.5628 | 0.1635628 | 14.35308
122 | 6100 | 62.54194 | 0.06254194 | 8.926754 | 81.19686 | 0.08119686 | 10.45086 | 73.10779 | 0.07310779 | 9.030605 | 86.23668 | 0.08623668 | 10.26173 | 83.77334 | 0.08377334 | 9.02308 | 75.16119 | 0.07516119 | 8.444155 | 110.879 | 0.110879 | 9.335888 | 116.493 | 0.116493 | 8.361847 | 162.9841 | 0.1629841 | 14.51606
123 | 6150 | 62.06979 | 0.06206979 | 8.988824 | 81.15623 | 0.08115623 | 10.53202 | 73.17768 | 0.07317768 | 9.103783 | 85.79972 | 0.08579972 | 10.34753 | 82.67389 | 0.08267389 | 9.105753 | 75.93958 | 0.07593958 | 8.520095 | 109.3055 | 0.1093055 | 9.445193 | 116.565 | 0.116565 | 8.478412 | 160.8395 | 0.1608395 | 14.6769
124 | 6200 | 60.74464 | 0.06074464 | 9.049569 | 81.06222 | 0.08106222 | 10.61308 | 73.76873 | 0.07376873 | 9.177551 | 86.11784 | 0.08611784 | 10.43365 | 82.88378 | 0.08288378 | 9.188637 | 74.25404 | 0.07425404 | 8.594349 | 109.1305 | 0.1091305 | 9.554324 | 116.0953 | 0.1160953 | 8.594507 | 160.6445 | 0.1606445 | 14.83755
125 | 6250 | 59.90354 | 0.05990354 | 9.109472 | 79.37467 | 0.07937467 | 10.69246 | 73.4169 | 0.0734169 | 9.250968 | 85.93936 | 0.08593936 | 10.51959 | 83.74004 | 0.08374004 | 9.272377 | 72.13045 | 0.07213045 | 8.666479 | 105.4734 | 0.1054734 | 9.659797 | 114.9324 | 0.1149324 | 8.70944 | 160.4802 | 0.1604802 | 14.99803
126 | 6300 | 59.66943 | 0.05966943 | 9.169142 | 78.79654 | 0.07879654 | 10.77125 | 72.23503 | 0.07223503 | 9.323203 | 84.83763 | 0.08483763 | 10.60442 | 84.70071 | 0.08470071 | 9.357078 | 71.533 | 0.071533 | 8.738012 | 106.248 | 0.106248 | 9.766045 | 114.021 | 0.114021 | 8.823461 | 159.4257 | 0.1594257 | 15.15745
127 | 6350 | 61.41597 | 0.06141597 | 9.230558 | 77.89923 | 0.07789923 | 10.84915 | 70.72054 | 0.07072054 | 9.393924 | 83.87914 | 0.08387914 | 10.6883 | 83.60687 | 0.08360687 | 9.440685 | 71.41505 | 0.07141505 | 8.809427 | 109.623 | 0.109623 | 9.875668 | 112.2954 | 0.1122954 | 8.935756 | 158.0308 | 0.1580308 | 15.31548
128 | 6400 | 62.51274 | 0.06251274 | 9.29307 | 78.27058 | 0.07827058 | 10.92742 | 70.56296 | 0.07056296 | 9.464487 | 83.89562 | 0.08389562 | 10.7722 | 82.93935 | 0.08293935 | 9.523624 | 72.41699 | 0.07241699 | 8.881844 | 107.267 | 0.107267 | 9.982935 | 111.4606 | 0.1114606 | 9.047217 | 157.9724 | 0.1579724 | 15.47346
129 | 6450 | 61.87178 | 0.06187178 | 9.354942 | 78.79825 | 0.07879825 | 11.00622 | 72.27045 | 0.07227045 | 9.536757 | 83.48563 | 0.08348563 | 10.85568 | 81.44377 | 0.08144377 | 9.605068 | 72.83014 | 0.07283014 | 8.954675 | 107.124 | 0.107124 | 10.09006 | 112.6729 | 0.1126729 | 9.15989 | 158.0551 | 0.1580551 | 15.63151
130 | 6500 | 59.98214 | 0.05998214 | 9.414924 | 77.74159 | 0.07774159 | 11.08396 | 72.93518 | 0.07293518 | 9.609693 | 83.29216 | 0.08329216 | 10.93898 | 81.55058 | 0.08155058 | 9.686619 | 71.18622 | 0.07118622 | 9.025861 | 107.145 | 0.107145 | 10.1972 | 112.1321 | 0.1121321 | 9.272022 | 157.0888 | 0.1570888 | 15.7886
131 | 6550 | 59.2105 | 0.0592105 | 9.474135 | 76.6759 | 0.0766759 | 11.16064 | 71.71492 | 0.07171492 | 9.681407 | 84.17264 | 0.08417264 | 11.02315 | 82.68421 | 0.08268421 | 9.769303 | 69.26936 | 0.06926936 | 9.09513 | 106.307 | 0.106307 | 10.30351 | 110.5765 | 0.1105765 | 9.382598 | 156.9076 | 0.1569076 | 15.94551
132 | 6600 | 59.32852 | 0.05932852 | 9.533463 | 76.07332 | 0.07607332 | 11.23671 | 70.20659 | 0.07020659 | 9.751614 | 83.56332 | 0.08356332 | 11.10671 | 81.69708 | 0.08169708 | 9.851 | 68.92249 | 0.06892249 | 9.164053 | 105.9146 | 0.1059146 | 10.40943 | 109.4611 | 0.1094611 | 9.492059 | 155.4678 | 0.1554678 | 16.10097
133 | 6650 | 61.67697 | 0.06167697 | 9.59514 | 76.41756 | 0.07641756 | 11.31313 | 69.88226 | 0.06988226 | 9.821496 | 83.67725 | 0.08367725 | 11.19039 | 80.93293 | 0.08093293 | 9.931933 | 69.72881 | 0.06972881 | 9.233781 | 106.1239 | 0.1061239 | 10.51555 | 108.9877 | 0.1089877 | 9.601047 | 155.2933 | 0.1552933 | 16.25627
134 | 6700 | 62.11721 | 0.06211721 | 9.657258 | 76.95527 | 0.07695527 | 11.39009 | 70.20806 | 0.07020806 | 9.891704 | 83.50945 | 0.08350945 | 11.2739 | 78.91197 | 0.07891197 | 10.01084 | 70.54649 | 0.07054649 | 9.304328 | 105.2987 | 0.1052987 | 10.62085 | 110.1047 | 0.1101047 | 9.711152 | 155.8176 | 0.1558176 | 16.41209
135 | 6750 | 62.26467 | 0.06226467 | 9.719522 | 76.76529 | 0.07676529 | 11.46685 | 70.84139 | 0.07084139 | 9.962546 | 82.92393 | 0.08292393 | 11.35682 | 77.92789 | 0.07792789 | 10.08877 | 70.43772 | 0.07043772 | 9.374766 | 102.9098 | 0.1029098 | 10.72376 | 110.5537 | 0.1105537 | 9.821705 | 155.0699 | 0.1550699 | 16.56716
136 | 6800 | 60.40529 | 0.06040529 | 9.779928 | 76.15842 | 0.07615842 | 11.54301 | 71.39527 | 0.07139527 | 10.03394 | 82.72625 | 0.08272625 | 11.43955 | 77.85033 | 0.07785033 | 10.16662 | 68.9846 | 0.0689846 | 9.44375 | 103.5566 | 0.1035566 | 10.82731 | 109.7957 | 0.1097957 | 9.931501 | 154.3026 | 0.1543026 | 16.72146
137 | 6850 | 60.1044 | 0.0601044 | 9.840032 | 75.14833 | 0.07514833 | 11.61816 | 69.99386 | 0.06999386 | 10.10393 | 83.23455 | 0.08323455 | 11.52278 | 78.95659 | 0.07895659 | 10.24558 | 67.8484 | 0.0678484 | 9.511599 | 103.7254 | 0.1037254 | 10.93104 | 107.9452 | 0.1079452 | 10.03945 | 153.2723 | 0.1532723 | 16.87473
138 | 6900 | 61.28106 | 0.06128106 | 9.901313 | 74.15359 | 0.07415359 | 11.69231 | 68.72992 | 0.06872992 | 10.17266 | 81.14752 | 0.08114752 | 11.60393 | 78.58335 | 0.07858335 | 10.32416 | 66.41289 | 0.06641289 | 9.578012 | 101.6413 | 0.1016413 | 11.03268 | 106.7331 | 0.1067331 | 10.14618 | 151.2751 | 0.1512751 | 17.02601
139 | 6950 | 62.66415 | 0.06266415 | 9.963977 | 74.1316 | 0.0741316 | 11.76644 | 68.94944 | 0.06894944 | 10.24161 | 80.90252 | 0.08090252 | 11.68483 | 78.80411 | 0.07880411 | 10.40297 | 67.93546 | 0.06793546 | 9.645947 | 103.6216 | 0.1036216 | 11.1363 | 106.6168 | 0.1066168 | 10.2528 | 150.9854 | 0.1509854 | 17.17699
140 | 7000 | 63.19023 | 0.06319023 | 10.02717 | 74.46583 | 0.07446583 | 11.84091 | 68.99 | 0.06899 | 10.3106 | 80.46773 | 0.08046773 | 11.7653 | 77.10081 | 0.07710081 | 10.48007 | 69.92065 | 0.06992065 | 9.715868 | 103.1491 | 0.1031491 | 11.23945 | 105.9054 | 0.1059054 | 10.3587 | 150.3779 | 0.1503779 | 17.32737
141 | 7050 | 61.44919 | 0.06144919 | 10.08862 | 74.62292 | 0.07462292 | 11.91553 | 70.20969 | 0.07020969 | 10.38081 | 80.12641 | 0.08012641 | 11.84543 | 76.28085 | 0.07628085 | 10.55635 | 69.50054 | 0.06950054 | 9.785368 | 101.2774 | 0.1012774 | 11.34073 | 107.2465 | 0.1072465 | 10.46595 | 149.4004 | 0.1494004 | 17.47677
142 | 7100 | 60.80262 | 0.06080262 | 10.14942 | 73.9356 | 0.0739356 | 11.98947 | 69.99533 | 0.06999533 | 10.45081 | 81.69122 | 0.08169122 | 11.92712 | 77.8555 | 0.0778555 | 10.6342 | 68.03316 | 0.06803316 | 9.853401 | 99.63854 | 0.09963854 | 11.44037 | 105.0953 | 0.1050953 | 10.57104 | 150.4842 | 0.1504842 | 17.62725
143 | 7150 | 60.98032 | 0.06098032 | 10.2104 | 72.04243 | 0.07204243 | 12.06151 | 68.80446 | 0.06880446 | 10.51961 | 81.72569 | 0.08172569 | 12.00884 | 78.50626 | 0.07850626 | 10.71271 | 66.60062 | 0.06660062 | 9.920002 | 97.94997 | 0.09794997 | 11.53832 | 104.2241 | 0.1042241 | 10.67527 | 149.6271 | 0.1496271 | 17.77688
144 | 7200 | 61.90771 | 0.06190771 | 10.27231 | 71.4287 | 0.0714287 | 12.13294 | 67.48822 | 0.06748822 | 10.5871 | 82.44218 | 0.08244218 | 12.09129 | 79.37745 | 0.07937745 | 10.79209 | 66.2486 | 0.0662486 | 9.986251 | 98.03173 | 0.09803173 | 11.63635 | 103.4963 | 0.1034963 | 10.77876 | 148.233 | 0.148233 | 17.92511
145 | 7250 | 64.28774 | 0.06428774 | 10.33659 | 71.91405 | 0.07191405 | 12.20485 | 67.41085 | 0.06741085 | 10.65451 | 82.71177 | 0.08271177 | 12.174 | 78.35248 | 0.07835248 | 10.87044 | 67.98772 | 0.06798772 | 10.05424 | 98.46379 | 0.09846379 | 11.73481 | 103.0012 | 0.1030012 | 10.88177 | 146.9765 | 0.1469765 | 18.07209
146 | 7300 | 63.89077 | 0.06389077 | 10.40049 | 72.49966 | 0.07249966 | 12.27735 | 67.98977 | 0.06798977 | 10.7225 | 83.51987 | 0.08351987 | 12.25752 | 76.05815 | 0.07605815 | 10.9465 | 69.61785 | 0.06961785 | 10.12386 | 98.578 | 0.098578 | 11.83339 | 103.1839 | 0.1031839 | 10.98495 | 147.4932 | 0.1474932 | 18.21958
147 | 7350 | 61.7883 | 0.0617883 | 10.46227 | 72.44146 | 0.07244146 | 12.34979 | 69.34317 | 0.06934317 | 10.79185 | 83.59717 | 0.08359717 | 12.34111 | 76.51964 | 0.07651964 | 11.02302 | 68.64623 | 0.06864623 | 10.1925 | 97.66195 | 0.09766195 | 11.93105 | 103.1883 | 0.1031883 | 11.08814 | 147.7709 | 0.1477709 | 18.36735
148 | 7400 | 61.43902 | 0.06143902 | 10.52371 | 70.84014 | 0.07084014 | 12.42063 | 68.78556 | 0.06878556 | 10.86063 | 84.09092 | 0.08409092 | 12.42521 | 77.29857 | 0.07729857 | 11.10032 | 66.64679 | 0.06664679 | 10.25915 | 96.70948 | 0.09670948 | 12.02776 | 102.1736 | 0.1021736 | 11.19031 | 146.9418 | 0.1469418 | 18.5143
149 | 7450 | 61.33909 | 0.06133909 | 10.58505 | 70.14521 | 0.07014521 | 12.49078 | 67.59619 | 0.06759619 | 10.92823 | 84.22458 | 0.08422458 | 12.50943 | 77.59853 | 0.07759853 | 11.17792 | 66.09831 | 0.06609831 | 10.32525 | 95.72005 | 0.09572005 | 12.12348 | 101.0961 | 0.1010961 | 11.29141 | 146.1624 | 0.1461624 | 18.66046
150 | 7500 | 61.82866 | 0.06182866 | 10.64688 | 71.20618 | 0.07120618 | 12.56199 | 66.05671 | 0.06605671 | 10.99428 | 83.97461 | 0.08397461 | 12.5934 | 78.32417 | 0.07832417 | 11.25624 | 65.86967 | 0.06586967 | 10.39112 | 95.75223 | 0.09575223 | 12.21924 | 101.6546 | 0.1016546 | 11.39306 | 147.674 | 0.147674 | 18.80813
151 | 7550 | 63.31067 | 0.06331067 | 10.71019 | 71.08165 | 0.07108165 | 12.63307 | 65.75731 | 0.06575731 | 11.06004 | 84.45337 | 0.08445337 | 12.67786 | 75.94387 | 0.07594387 | 11.33218 | 67.22612 | 0.06722612 | 10.45834 | 95.9624 | 0.0959624 | 12.3152 | 99.95773 | 0.09995773 | 11.49302 | 147.522 | 0.147522 | 18.95565
152 | 7600 | 63.69155 | 0.06369155 | 10.77388 | 70.4174 | 0.0704174 | 12.70348 | 67.14907 | 0.06714907 | 11.12719 | 84.14145 | 0.08414145 | 12.762 | 74.84566 | 0.07484566 | 11.40703 | 68.83516 | 0.06883516 | 10.52718 | 94.95519 | 0.09495519 | 12.41015 | 100.1179 | 0.1001179 | 11.59314 | 146.6421 | 0.1466421 | 19.1023
153 | 7650 | 62.47573 | 0.06247573 | 10.83636 | 70.35528 | 0.07035528 | 12.77384 | 68.21602 | 0.06821602 | 11.19541 | 84.54368 | 0.08454368 | 12.84654 | 75.78629 | 0.07578629 | 11.48282 | 67.81141 | 0.06781141 | 10.59499 | 95.16681 | 0.09516681 | 12.50532 | 99.68868 | 0.09968868 | 11.69283 | 146.9834 | 0.1469834 | 19.24928
154 | 7700 | 61.49517 | 0.06149517 | 10.89785 | 71.38959 | 0.07138959 | 12.84523 | 67.63537 | 0.06763537 | 11.26304 | 84.77726 | 0.08477726 | 12.93132 | 76.62039 | 0.07662039 | 11.55944 | 66.09746 | 0.06609746 | 10.66109 | 95.99782 | 0.09599782 | 12.60132 | 99.30787 | 0.09930787 | 11.79213 | 146.5439 | 0.1465439 | 19.39582
155 | 7750 | 60.7925 | 0.0607925 | 10.95865 | 69.616 | 0.069616 | 12.91485 | 66.3504 | 0.0663504 | 11.32939 | 84.62186 | 0.08462186 | 13.01594 | 77.8502 | 0.0778502 | 11.63729 | 64.03808 | 0.06403808 | 10.72513 | 94.10299 | 0.09410299 | 12.69542 | 98.32687 | 0.09832687 | 11.89046 | 146.1986 | 0.1461986 | 19.54202
156 | 7800 | 62.43686 | 0.06243686 | 11.02108 | 68.9248 | 0.0689248 | 12.98377 | 65.18653 | 0.06518653 | 11.39458 | 83.89779 | 0.08389779 | 13.09984 | 76.66983 | 0.07666983 | 11.71396 | 64.20203 | 0.06420203 | 10.78933 | 93.6407 | 0.0936407 | 12.78906 | 97.19833 | 0.09719833 | 11.98766 | 145.1028 | 0.1451028 | 19.68713
157 | 7850 | 63.6676 | 0.0636676 | 11.08475 | 70.40223 | 0.07040223 | 13.05417 | 65.96638 | 0.06596638 | 11.46055 | 84.99904 | 0.08499904 | 13.18484 | 75.30431 | 0.07530431 | 11.78926 | 66.19199 | 0.06619199 | 10.85552 | 96.30791 | 0.09630791 | 12.88537 | 98.75589 | 0.09875589 | 12.08641 | 145.0329 | 0.1450329 | 19.83216
158 | 7900 | 63.09867 | 0.06309867 | 11.14785 | 71.50959 | 0.07150959 | 13.12568 | 66.57288 | 0.06657288 | 11.52712 | 84.56386 | 0.08456386 | 13.2694 | 75.47404 | 0.07547404 | 11.86473 | 66.76567 | 0.06676567 | 10.92229 | 95.17467 | 0.09517467 | 12.98054 | 98.78634 | 0.09878634 | 12.1852 | 145.1516 | 0.1451516 | 19.97731
159 | 7950 | 61.51684 | 0.06151684 | 11.20937 | 70.70286 | 0.07070286 | 13.19638 | 66.99337 | 0.06699337 | 11.59411 | 83.8077 | 0.0838077 | 13.35321 | 75.58934 | 0.07558934 | 11.94032 | 66.00766 | 0.06600766 | 10.98829 | 93.40651 | 0.09340651 | 13.07395 | 98.80771 | 0.09880771 | 12.28401 | 144.794 | 0.144794 | 20.1221
160 | 8000 | 59.8393 | 0.0598393 | 11.26921 | 69.15801 | 0.06915801 | 13.26554 | 66.2808 | 0.0662808 | 11.66039 | 84.46965 | 0.08446965 | 13.43768 | 76.02505 | 0.07602505 | 12.01635 | 64.36717 | 0.06436717 | 11.05266 | 93.8324 | 0.0938324 | 13.16778 | 97.5614 | 0.0975614 | 12.38157 | 144.9323 | 0.1449323 | 20.26704
161 | 8050 | 60.29417 | 0.06029417 | 11.3295 | 68.46225 | 0.06846225 | 13.334 | 65.50503 | 0.06550503 | 11.7259 | 85.38716 | 0.08538716 | 13.52307 | 76.71312 | 0.07671312 | 12.09306 | 63.47341 | 0.06347341 | 11.11613 | 92.87626 | 0.09287626 | 13.26066 | 97.42968 | 0.09742968 | 12.479 | 145.0595 | 0.1450595 | 20.4121
162 | 8100 | 61.77973 | 0.06177973 | 11.39128 | 69.53665 | 0.06953665 | 13.40354 | 64.8206 | 0.0648206 | 11.79072 | 85.27256 | 0.08527256 | 13.60834 | 76.18929 | 0.07618929 | 12.16925 | 64.27179 | 0.06427179 | 11.18041 | 93.00102 | 0.09300102 | 13.35366 | 96.65837 | 0.09665837 | 12.57566 | 144.2142 | 0.1442142 | 20.55631
163 | 8150 | 63.19832 | 0.06319832 | 11.45448 | 70.22724 | 0.07022724 | 13.47377 | 65.22593 | 0.06522593 | 11.85594 | 84.26287 | 0.08426287 | 13.6926 | 75.81588 | 0.07581588 | 12.24507 | 66.15722 | 0.06615722 | 11.24656 | 93.03089 | 0.09303089 | 13.44669 | 96.59631 | 0.09659631 | 12.67225 | 144.2969 | 0.1442969 | 20.70061
164 | 8200 | 63.46355 | 0.06346355 | 11.51794 | 69.75438 | 0.06975438 | 13.54352 | 66.09668 | 0.06609668 | 11.92204 | 83.66459 | 0.08366459 | 13.77627 | 75.36342 | 0.07536342 | 12.32043 | 66.98099 | 0.06698099 | 11.31354 | 91.76996 | 0.09176996 | 13.53846 | 97.90126 | 0.09790126 | 12.77016 | 143.2767 | 0.1432767 | 20.84388
165 | 8250 | 62.02342 | 0.06202342 | 11.57996 | 69.79213 | 0.06979213 | 13.61332 | 66.95049 | 0.06695049 | 11.98899 | 84.44014 | 0.08444014 | 13.86071 | 74.49072 | 0.07449072 | 12.39492 | 66.14849 | 0.06614849 | 11.37969 | 89.95102 | 0.08995102 | 13.62841 | 97.31716 | 0.09731716 | 12.86747 | 142.5578 | 0.1425578 | 20.98644
166 | 8300 | 62.07004 | 0.06207004 | 11.64203 | 69.40017 | 0.06940017 | 13.68272 | 65.40569 | 0.06540569 | 12.0544 | 85.67504 | 0.08567504 | 13.94638 | 76.15698 | 0.07615698 | 12.47108 | 63.67741 | 0.06367741 | 11.44337 | 89.94062 | 0.08994062 | 13.71835 | 95.9047 | 0.0959047 | 12.96338 | 142.8067 | 0.1428067 | 21.12925
167 | 8350 | 63.37076 | 0.06337076 | 11.70541 | 68.48746 | 0.06848746 | 13.7512 | 64.20741 | 0.06420741 | 12.1186 | 85.66688 | 0.08566688 | 14.03205 | 75.9591 | 0.0759591 | 12.54704 | 62.46746 | 0.06246746 | 11.50584 | 91.51786 | 0.09151786 | 13.80987 | 94.79329 | 0.09479329 | 13.05817 | 143.195 | 0.143195 | 21.27244
168 | 8400 | 65.97429 | 0.06597429 | 11.77138 | 68.81383 | 0.06881383 | 13.82002 | 63.18979 | 0.06318979 | 12.18179 | 85.04185 | 0.08504185 | 14.11709 | 75.90104 | 0.07590104 | 12.62294 | 64.50569 | 0.06450569 | 11.57034 | 91.55951 | 0.09155951 | 13.90143 | 94.73028 | 0.09473028 | 13.1529 | 142.8014 | 0.1428014 | 21.41524
169 | 8450 | 66.54793 | 0.06654793 | 11.83793 | 70.48637 | 0.07048637 | 13.8905 | 63.57174 | 0.06357174 | 12.24537 | 84.97067 | 0.08497067 | 14.20206 | 74.05358 | 0.07405358 | 12.69699 | 66.3439 | 0.0663439 | 11.63669 | 93.61026 | 0.09361026 | 13.99504 | 94.38583 | 0.09438583 | 13.24729 | 142.7113 | 0.1427113 | 21.55796
170 | 8500 | 65.72537 | 0.06572537 | 11.90365 | 70.60681 | 0.07060681 | 13.96111 | 64.93537 | 0.06493537 | 12.3103 | 85.14168 | 0.08514168 | 14.2872 | 74.18277 | 0.07418277 | 12.77117 | 66.0178 | 0.0660178 | 11.7027 | 91.58183 | 0.09158183 | 14.08662 | 96.1285 | 0.0961285 | 13.34342 | 142.8659 | 0.1428659 | 21.70082
171 | 8550 | 63.2081 | 0.0632081 | 11.96686 | 68.91995 | 0.06891995 | 14.03003 | 64.72652 | 0.06472652 | 12.37503 | 84.932 | 0.084932 | 14.37214 | 74.74728 | 0.07474728 | 12.84592 | 64.3862 | 0.0643862 | 11.76709 | 89.03606 | 0.08903606 | 14.17566 | 94.41046 | 0.09441046 | 13.43783 | 143.2197 | 0.1432197 | 21.84404
172 | 8600 | 63.35367 | 0.06335367 | 12.03021 | 67.91142 | 0.06791142 | 14.09794 | 64.18186 | 0.06418186 | 12.43921 | 84.77665 | 0.08477665 | 14.45691 | 75.29748 | 0.07529748 | 12.92122 | 62.76422 | 0.06276422 | 11.82985 | 91.71243 | 0.09171243 | 14.26737 | 93.93212 | 0.09393212 | 13.53176 | 143.4501 | 0.1434501 | 21.98749
173 | 8650 | 64.35949 | 0.06435949 | 12.09457 | 68.47091 | 0.06847091 | 14.16641 | 63.68689 | 0.06368689 | 12.5029 | 84.36153 | 0.08436153 | 14.54127 | 75.5001 | 0.0755001 | 12.99672 | 62.9369 | 0.0629369 | 11.89279 | 89.16737 | 0.08916737 | 14.35654 | 93.10237 | 0.09310237 | 13.62486 | 142.8701 | 0.1428701 | 22.13036
174 | 8700 | 66.43309 | 0.06643309 | 12.16101 | 69.67889 | 0.06967889 | 14.23609 | 63.44736 | 0.06344736 | 12.56634 | 84.49478 | 0.08449478 | 14.62577 | 74.90209 | 0.07490209 | 13.07162 | 64.35656 | 0.06435656 | 11.95715 | 89.50548 | 0.08950548 | 14.44604 | 93.35131 | 0.09335131 | 13.71821 | 141.8365 | 0.1418365 | 22.2722
175 | 8750 | 66.38313 | 0.06638313 | 12.22739 | 69.14385 | 0.06914385 | 14.30523 | 64.52635 | 0.06452635 | 12.63087 | 84.6695 | 0.0846695 | 14.71044 | 74.63476 | 0.07463476 | 13.14626 | 65.06147 | 0.06506147 | 12.02221 | 90.65473 | 0.09065473 | 14.5367 | 93.56171 | 0.09356171 | 13.81177 | 141.9812 | 0.1419812 | 22.41418
176 | 8800 | 65.84069 | 0.06584069 | 12.29323 | 69.1683 | 0.0691683 | 14.3744 | 65.3607 | 0.0653607 | 12.69623 | 84.21913 | 0.08421913 | 14.79466 | 74.44621 | 0.07444621 | 13.2207 | 64.69544 | 0.06469544 | 12.0869 | 89.08466 | 0.08908466 | 14.62578 | 93.17356 | 0.09317356 | 13.90495 | 142.396 | 0.142396 | 22.55658
177 | 8850 | 64.63792 | 0.06463792 | 12.35787 | 68.89602 | 0.06889602 | 14.4433 | 64.78346 | 0.06478346 | 12.76101 | 84.98097 | 0.08498097 | 14.87964 | 74.5074 | 0.0745074 | 13.29521 | 62.72062 | 0.06272062 | 12.14963 | 88.8678 | 0.0888678 | 14.71465 | 92.54022 | 0.09254022 | 13.99749 | 142.6555 | 0.1426555 | 22.69923
178 | 8900 | 64.06033 | 0.06406033 | 12.42193 | 68.10987 | 0.06810987 | 14.51141 | 63.90116 | 0.06390116 | 12.82492 | 85.06422 | 0.08506422 | 14.9647 | 75.11035 | 0.07511035 | 13.37032 | 61.11355 | 0.06111355 | 12.21074 | 87.38732 | 0.08738732 | 14.80204 | 92.54024 | 0.09254024 | 14.09003 | 142.3692 | 0.1423692 | 22.8416
179 | 8950 | 65.69265 | 0.06569265 | 12.48762 | 67.38914 | 0.06738914 | 14.5788 | 63.21503 | 0.06321503 | 12.88813 | 84.86605 | 0.08486605 | 15.04957 | 74.86859 | 0.07486859 | 13.44519 | 61.84939 | 0.06184939 | 12.27259 | 88.51248 | 0.08851248 | 14.89055 | 91.65928 | 0.09165928 | 14.18169 | 142.3366 | 0.1423366 | 22.98394
180 | 9000 | 67.58314 | 0.06758314 | 12.55521 | 68.10871 | 0.06810871 | 14.64691 | 62.98579 | 0.06298579 | 12.95112 | 84.10153 | 0.08410153 | 15.13367 | 73.69869 | 0.07369869 | 13.51889 | 63.03226 | 0.06303226 | 12.33562 | 87.43722 | 0.08743722 | 14.97799 | 92.12172 | 0.09212172 | 14.27381 | 141.7516 | 0.1417516 | 23.12569
181 | 9050 | 67.72187 | 0.06772187 | 12.62293 | 69.61307 | 0.06961307 | 14.71652 | 64.77004 | 0.06477004 | 13.01589 | 84.27967 | 0.08427967 | 15.21795 | 73.14127 | 0.07314127 | 13.59203 | 64.95306 | 0.06495306 | 12.40057 | 88.97782 | 0.08897782 | 15.06697 | 92.63715 | 0.09263715 | 14.36645 | 141.2419 | 0.1412419 | 23.26693
182 | 9100 | 66.91784 | 0.06691784 | 12.68985 | 69.90133 | 0.06990133 | 14.78642 | 65.40968 | 0.06540968 | 13.0813 | 84.02837 | 0.08402837 | 15.30198 | 72.71103 | 0.07271103 | 13.66474 | 64.65783 | 0.06465783 | 12.46523 | 87.0455 | 0.0870455 | 15.15401 | 92.61847 | 0.09261847 | 14.45906 | 140.6766 | 0.1406766 | 23.40761
183 | 9150 | 65.43926 | 0.06543926 | 12.75528 | 68.89781 | 0.06889781 | 14.85532 | 65.14105 | 0.06514105 | 13.14644 | 84.94849 | 0.08494849 | 15.38693 | 73.47631 | 0.07347631 | 13.73822 | 63.07657 | 0.06307657 | 12.52831 | 86.44853 | 0.08644853 | 15.24046 | 92.17841 | 0.09217841 | 14.55124 | 141.7274 | 0.1417274 | 23.54933
184 | 9200 | 65.55807 | 0.06555807 | 12.82084 | 67.45702 | 0.06745702 | 14.92278 | 64.16279 | 0.06416279 | 13.2106 | 84.39825 | 0.08439825 | 15.47133 | 73.90624 | 0.07390624 | 13.81212 | 62.3437 | 0.0623437 | 12.59065 | 86.63336 | 0.08663336 | 15.32709 | 90.326 | 0.090326 | 14.64157 | 142.2071 | 0.1422071 | 23.69154
185 | 9250 | 66.84407 | 0.06684407 | 12.88769 | 67.85234 | 0.06785234 | 14.99063 | 62.99587 | 0.06299587 | 13.2736 | 84.0804 | 0.0840804 | 15.55541 | 73.864 | 0.073864 | 13.88599 | 62.83781 | 0.06283781 | 12.65349 | 84.70591 | 0.08470591 | 15.4118 | 89.08181 | 0.08908181 | 14.73065 | 142.6663 | 0.1426663 | 23.83421
186 | 9300 | 68.57161 | 0.06857161 | 12.95626 | 69.03498 | 0.06903498 | 15.05966 | 63.53553 | 0.06353553 | 13.33713 | 84.5675 | 0.0845675 | 15.63997 | 73.82771 | 0.07382771 | 13.95981 | 64.88031 | 0.06488031 | 12.71837 | 87.93596 | 0.08793596 | 15.49973 | 90.37846 | 0.09037846 | 14.82103 | 142.6084 | 0.1426084 | 23.97682
187 | 9350 | 68.08043 | 0.06808043 | 13.02434 | 68.92985 | 0.06892985 | 15.12859 | 64.74517 | 0.06474517 | 13.40188 | 85.42814 | 0.08542814 | 15.7254 | 72.74629 | 0.07274629 | 14.03256 | 64.76777 | 0.06476777 | 12.78314 | 87.13448 | 0.08713448 | 15.58687 | 91.27259 | 0.09127259 | 14.9123 | 143.1288 | 0.1431288 | 24.11994
188 | 9400 | 66.99059 | 0.06699059 | 13.09133 | 68.50647 | 0.06850647 | 15.1971 | 65.33959 | 0.06533959 | 13.46722 | 85.29033 | 0.08529033 | 15.81069 | 73.58565 | 0.07358565 | 14.10615 | 64.0583 | 0.0640583 | 12.8472 | 84.68786 | 0.08468786 | 15.67156 | 90.95732 | 0.09095732 | 15.00326 | 143.3628 | 0.1433628 | 24.26331
189 | 9450 | 66.45743 | 0.06645743 | 13.15779 | 67.77057 | 0.06777057 | 15.26487 | 64.53896 | 0.06453896 | 13.53175 | 86.28809 | 0.08628809 | 15.89698 | 74.37997 | 0.07437997 | 14.18053 | 63.00092 | 0.06300092 | 12.9102 | 86.92313 | 0.08692313 | 15.75848 | 89.3552 | 0.0893552 | 15.09261 | 143.9255 | 0.1439255 | 24.40723
190 | 9500 | 66.29235 | 0.06629235 | 13.22408 | 67.50287 | 0.06750287 | 15.33237 | 63.32698 | 0.06332698 | 13.59508 | 85.99403 | 0.08599403 | 15.98297 | 75.19976 | 0.07519976 | 14.25573 | 61.94826 | 0.06194826 | 12.97215 | 86.17358 | 0.08617358 | 15.84465 | 89.58776 | 0.08958776 | 15.1822 | 144.7936 | 0.1447936 | 24.55203
191 | 9550 | 67.76126 | 0.06776126 | 13.29184 | 67.83357 | 0.06783357 | 15.40021 | 63.6815 | 0.0636815 | 13.65876 | 86.11786 | 0.08611786 | 16.06909 | 75.59669 | 0.07559669 | 14.33132 | 63.11603 | 0.06311603 | 13.03526 | 87.40941 | 0.08740941 | 15.93206 | 89.32479 | 0.08932479 | 15.27153 | 143.157 | 0.143157 | 24.69518
192 | 9600 | 69.02203 | 0.06902203 | 13.36086 | 67.86128 | 0.06786128 | 15.46807 | 64.13073 | 0.06413073 | 13.72289 | 85.94122 | 0.08594122 | 16.15503 | 74.76977 | 0.07476977 | 14.40609 | 65.45027 | 0.06545027 | 13.10071 | 89.32801 | 0.08932801 | 16.02139 | 88.63564 | 0.08863564 | 15.36016 | 143.5489 | 0.1435489 | 24.83873
193 | 9650 | 68.05143 | 0.06805143 | 13.42891 | 68.16477 | 0.06816477 | 15.53623 | 64.91341 | 0.06491341 | 13.78781 | 84.77974 | 0.08477974 | 16.23981 | 74.05513 | 0.07405513 | 14.48015 | 65.90095 | 0.06590095 | 13.16661 | 86.64692 | 0.08664692 | 16.10804 | 89.96603 | 0.08996603 | 15.45013 | 144.0734 | 0.1440734 | 24.98281
194 | 9700 | 66.45045 | 0.06645045 | 13.49536 | 68.1588 | 0.0681588 | 15.60439 | 64.87938 | 0.06487938 | 13.85269 | 84.74823 | 0.08474823 | 16.32456 | 74.23632 | 0.07423632 | 14.55438 | 65.47344 | 0.06547344 | 13.23209 | 86.75748 | 0.08675748 | 16.1948 | 88.4659 | 0.0884659 | 15.53859 | 143.3731 | 0.1433731 | 25.12618
195 | 9750 | 65.88163 | 0.06588163 | 13.56125 | 68.42331 | 0.06842331 | 15.67282 | 63.99907 | 0.06399907 | 13.91669 | 84.8877 | 0.0848877 | 16.40945 | 76.16852 | 0.07616852 | 14.63055 | 63.86911 | 0.06386911 | 13.29596 | 88.01659 | 0.08801659 | 16.28281 | 87.70259 | 0.08770259 | 15.6263 | 144.2164 | 0.1442164 | 25.2704
196 | 9800 | 67.18771 | 0.06718771 | 13.62843 | 67.07728 | 0.06707728 | 15.73989 | 63.15338 | 0.06315338 | 13.97984 | 83.75453 | 0.08375453 | 16.4932 | 76.64351 | 0.07664351 | 14.7072 | 63.34839 | 0.06334839 | 13.3593 | 86.15258 | 0.08615258 | 16.36896 | 87.22413 | 0.08722413 | 15.71352 | 143.6412 | 0.1436412 | 25.41404
197 | 9850 | 68.71527 | 0.06871527 | 13.69715 | 66.99313 | 0.06699313 | 15.80689 | 63.39582 | 0.06339582 | 14.04324 | 84.1294 | 0.0841294 | 16.57733 | 75.82046 | 0.07582046 | 14.78302 | 64.14091 | 0.06414091 | 13.42344 | 86.45232 | 0.08645232 | 16.45542 | 86.99915 | 0.08699915 | 15.80052 | 143.1783 | 0.1431783 | 25.55721
198 | 9900 | 68.94375 | 0.06894375 | 13.76609 | 68.22638 | 0.06822638 | 15.87511 | 63.42188 | 0.06342188 | 14.10666 | 83.42131 | 0.08342131 | 16.66075 | 74.21048 | 0.07421048 | 14.85723 | 65.22964 | 0.06522964 | 13.48867 | 88.99389 | 0.08899389 | 16.54441 | 87.93416 | 0.08793416 | 15.88845 | 142.8463 | 0.1428463 | 25.70006
199 | 9950 | 68.52303 | 0.06852303 | 13.83462 | 68.83816 | 0.06883816 | 15.94395 | 65.03905 | 0.06503905 | 14.1717 | 83.44301 | 0.08344301 | 16.7442 | 74.17889 | 0.07417889 | 14.93141 | 64.71533 | 0.06471533 | 13.55339 | 85.51885 | 0.08551885 | 16.62993 | 89.55801 | 0.08955801 | 15.97801 | 143.0676 | 0.1430676 | 25.84313
200 | 10000 | 67.08245 | 0.06708245 | 13.9017 | 67.53629 | 0.06753629 | 16.01149 | 65.71267 | 0.06571267 | 14.23741 | 84.50586 | 0.08450586 | 16.8287 | 76.01108 | 0.07601108 | 15.00742 | 63.51982 | 0.06351982 | 13.61691 | 84.31538 | 0.08431538 | 16.71425 | 88.74902 | 0.08874902 | 16.06676 | 143.8872 | 0.1438872 | 25.98702
201 | 10050 | 66.04826 | 0.06604826 | 13.96775 | 66.30985 | 0.06630985 | 16.0778 | 65.36084 | 0.06536084 | 14.30277 | 84.87624 | 0.08487624 | 16.91358 | 74.73054 | 0.07473054 | 15.08215 | 61.33577 | 0.06133577 | 13.67824 | 86.05382 | 0.08605382 | 16.8003 | 87.82665 | 0.08782665 | 16.15459 | 144.2463 | 0.1442463 | 26.13126
202 | 10100 | 66.55533 | 0.06655533 | 14.0343 | 66.54376 | 0.06654376 | 16.14434 | 64.5741 | 0.0645741 | 14.36734 | 84.13513 | 0.08413513 | 16.99771 | 75.5735 | 0.0755735 | 15.15772 | 60.69833 | 0.06069833 | 13.73894 | 85.47778 | 0.08547778 | 16.88578 | 86.49705 | 0.08649705 | 16.24109 | 144.5543 | 0.1445543 | 26.27582
203 | 10150 | 68.35897 | 0.06835897 | 14.10266 | 67.94668 | 0.06794668 | 16.21229 | 64.0449 | 0.0640449 | 14.43139 | 84.15534 | 0.08415534 | 17.08187 | 75.0786 | 0.0750786 | 15.2328 | 61.56621 | 0.06156621 | 13.80051 | 85.24285 | 0.08524285 | 16.97102 | 86.84346 | 0.08684346 | 16.32793 | 144.1675 | 0.1441675 | 26.41998
204 | 10200 | 68.27994 | 0.06827994 | 14.17094 | 68.6024 | 0.0686024 | 16.28089 | 63.81953 | 0.06381953 | 14.49521 | 83.53933 | 0.08353933 | 17.16541 | 74.2872 | 0.0742872 | 15.30709 | 62.92401 | 0.06292401 | 13.86343 | 87.80737 | 0.08780737 | 17.05883 | 87.45315 | 0.08745315 | 16.41538 | 143.8976 | 0.1438976 | 26.56388
205 | 10250 | 67.40069 | 0.06740069 | 14.23834 | 67.81302 | 0.06781302 | 16.3487 | 64.89171 | 0.06489171 | 14.5601 | 84.12921 | 0.08412921 | 17.24954 | 74.22166 | 0.07422166 | 15.38131 | 63.01497 | 0.06301497 | 13.92645 | 85.31398 | 0.08531398 | 17.14414 | 87.44569 | 0.08744569 | 16.50283 | 144.9052 | 0.1449052 | 26.70879
206 | 10300 | 65.72537 | 0.06572537 | 14.30407 | 66.59197 | 0.06659197 | 16.41529 | 64.65414 | 0.06465414 | 14.62475 | 83.42683 | 0.08342683 | 17.33296 | 74.17919 | 0.07417919 | 15.45549 | 61.66174 | 0.06166174 | 13.98811 | 83.45499 | 0.08345499 | 17.2276 | 86.77978 | 0.08677978 | 16.58961 | 144.5613 | 0.1445613 | 26.85335
207 | 10350 | 65.07386 | 0.06507386 | 14.36914 | 66.64793 | 0.06664793 | 16.48194 | 63.68719 | 0.06368719 | 14.68844 | 84.04258 | 0.08404258 | 17.41701 | 76.20149 | 0.07620149 | 15.53169 | 60.21202 | 0.06021202 | 14.04832 | 84.88458 | 0.08488458 | 17.31248 | 85.79655 | 0.08579655 | 16.6754 | 144.1637 | 0.1441637 | 26.99751
208 | 10400 | 65.90179 | 0.06590179 | 14.43504 | 66.695 | 0.066695 | 16.54864 | 62.4083 | 0.0624083 | 14.75085 | 83.29714 | 0.08329714 | 17.5003 | 75.7204 | 0.0757204 | 15.60741 | 60.03388 | 0.06003388 | 14.10836 | 83.80081 | 0.08380081 | 17.39628 | 85.51792 | 0.08551792 | 16.76092 | 144.6467 | 0.1446467 | 27.14216
209 | 10450 | 67.97877 | 0.06797877 | 14.50302 | 66.30093 | 0.06630093 | 16.61494 | 63.08342 | 0.06308342 | 14.81393 | 83.3786 | 0.0833786 | 17.58368 | 74.63327 | 0.07463327 | 15.68204 | 61.33808 | 0.06133808 | 14.16969 | 85.48375 | 0.08548375 | 17.48177 | 84.97319 | 0.08497319 | 16.84589 | 145.641 | 0.145641 | 27.2878
210 | 10500 | 67.83424 | 0.06783424 | 14.57086 | 67.11068 | 0.06711068 | 16.68205 | 64.03605 | 0.06403605 | 14.87797 | 82.70239 | 0.08270239 | 17.66639 | 74.39507 | 0.07439507 | 15.75644 | 62.72704 | 0.06272704 | 14.23242 | 86.19536 | 0.08619536 | 17.56796 | 86.13623 | 0.08613623 | 16.93203 | 144.3391 | 0.1443391 | 27.43214
211 | 10550 | 66.21186 | 0.06621186 | 14.63707 | 68.43484 | 0.06843484 | 16.75048 | 66.5223 | 0.0665223 | 14.94449 | 82.18636 | 0.08218636 | 17.74857 | 74.27852 | 0.07427852 | 15.83072 | 62.81274 | 0.06281274 | 14.29523 | 84.3386 | 0.0843386 | 17.6523 | 86.23519 | 0.08623519 | 17.01827 | 144.2525 | 0.1442525 | 27.57639
212 | 10600 | 65.06524 | 0.06506524 | 14.70213 | 66.80035 | 0.06680035 | 16.81728 | 65.84962 | 0.06584962 | 15.01034 | 83.13567 | 0.08313567 | 17.83171 | 75.01788 | 0.07501788 | 15.90573 | 61.01228 | 0.06101228 | 14.35625 | 83.94703 | 0.08394703 | 17.73625 | 85.48296 | 0.08548296 | 17.10375 | 145.3801 | 0.1453801 | 27.72177
213 | 10650 | 64.84942 | 0.06484942 | 14.76698 | 65.16443 | 0.06516443 | 16.88245 | 64.78923 | 0.06478923 | 15.07513 | 82.15999 | 0.08215999 | 17.91387 | 75.43896 | 0.07543896 | 15.98117 | 59.6154 | 0.0596154 | 14.41586 | 85.64607 | 0.08564607 | 17.82189 | 85.625 | 0.085625 | 17.18937 | 145.4764 | 0.1454764 | 27.86725
214 | 10700 | 66.45935 | 0.06645935 | 14.83344 | 65.58253 | 0.06558253 | 16.94803 | 64.64973 | 0.06464973 | 15.13978 | 82.19227 | 0.08219227 | 17.99606 | 75.37252 | 0.07537252 | 16.05655 | 59.65847 | 0.05965847 | 14.47552 | 85.15392 | 0.08515392 | 17.90705 | 84.43398 | 0.08443398 | 17.27381 | 145.2145 | 0.1452145 | 28.01246
215 | 10750 | 67.9902 | 0.0679902 | 14.90143 | 67.37074 | 0.06737074 | 17.0154 | 64.24217 | 0.06424217 | 15.20402 | 81.20881 | 0.08120881 | 18.07727 | 74.4306 | 0.0744306 | 16.13098 | 61.10726 | 0.06110726 | 14.53663 | 85.76836 | 0.08576836 | 17.99281 | 83.70361 | 0.08370361 | 17.35751 | 143.8377 | 0.1438377 | 28.1563
216 | 10800 | 67.2193 | 0.0672193 | 14.96865 | 67.46244 | 0.06746244 | 17.08286 | 65.82273 | 0.06582273 | 15.26984 | 80.1212 | 0.0801212 | 18.15739 | 73.86317 | 0.07386317 | 16.20484 | 62.24875 | 0.06224875 | 14.59888 | 85.84995 | 0.08584995 | 18.07866 | 85.08471 | 0.08508471 | 17.4426 | 143.808 | 0.143808 | 28.30011
217 | 10850 | 65.63057 | 0.06563057 | 15.03428 | 66.54824 | 0.06654824 | 17.14941 | 66.89577 | 0.06689577 | 15.33674 | 80.73552 | 0.08073552 | 18.23813 | 73.96782 | 0.07396782 | 16.27881 | 61.60394 | 0.06160394 | 14.66048 | 83.81827 | 0.08381827 | 18.16248 | 84.27817 | 0.08427817 | 17.52687 | 143.5731 | 0.1435731 | 28.44368
218 | 10900 | 63.87838 | 0.06387838 | 15.09816 | 66.32595 | 0.06632595 | 17.21574 | 66.25773 | 0.06625773 | 15.403 | 81.21338 | 0.08121338 | 18.31934 | 74.20977 | 0.07420977 | 16.35302 | 60.64402 | 0.06064402 | 14.72112 | 82.62854 | 0.08262854 | 18.24511 | 83.03387 | 0.08303387 | 17.60991 | 144.5552 | 0.1445552 | 28.58824
219 | 10950 | 63.15979 | 0.06315979 | 15.16132 | 66.48384 | 0.06648384 | 17.28222 | 64.5487 | 0.0645487 | 15.46755 | 81.918 | 0.081918 | 18.40126 | 74.74322 | 0.07474322 | 16.42776 | 59.79525 | 0.05979525 | 14.78092 | 85.05441 | 0.08505441 | 18.33017 | 82.40539 | 0.08240539 | 17.69231 | 144.5206 | 0.1445206 | 28.73276
220 | 11000 | 64.50822 | 0.06450822 | 15.22583 | 66.34167 | 0.06634167 | 17.34856 | 64.33578 | 0.06433578 | 15.53188 | 81.58404 | 0.08158404 | 18.48284 | 74.37585 | 0.07437585 | 16.50214 | 60.07656 | 0.06007656 | 14.841 | 83.20255 | 0.08320255 | 18.41337 | 81.81042 | 0.08181042 | 17.77412 | 144.5503 | 0.1445503 | 28.87731
221 | 11050 | 65.39887 | 0.06539887 | 15.29123 | 66.83428 | 0.06683428 | 17.4154 | 64.43946 | 0.06443946 | 15.59632 | 82.07223 | 0.08207223 | 18.56491 | 73.98989 | 0.07398989 | 16.57613 | 62.02486 | 0.06202486 | 14.90302 | 83.67205 | 0.08367205 | 18.49704 | 83.37037 | 0.08337037 | 17.85749 | 145.0055 | 0.1450055 | 29.02231
222 | 11100 | 65.7525 | 0.0657525 | 15.35698 | 67.40334 | 0.06740334 | 17.4828 | 65.43958 | 0.06543958 | 15.66176 | 81.72748 | 0.08172748 | 18.64664 | 72.7588 | 0.0727588 | 16.64888 | 63.22547 | 0.06322547 | 14.96625 | 85.63584 | 0.08563584 | 18.58268 | 83.87764 | 0.08387764 | 17.94137 | 144.442 | 0.144442 | 29.16675
223 | 11150 | 63.96946 | 0.06396946 | 15.42095 | 67.48271 | 0.06748271 | 17.55028 | 66.83396 | 0.06683396 | 15.7286 | 81.93688 | 0.08193688 | 18.72858 | 73.53893 | 0.07353893 | 16.72242 | 62.51702 | 0.06251702 | 15.02876 | 82.09602 | 0.08209602 | 18.66477 | 82.77304 | 0.08277304 | 18.02415 | 145.2463 | 0.1452463 | 29.312
224 | 11200 | 63.26428 | 0.06326428 | 15.48421 | 67.26326 | 0.06726326 | 17.61755 | 65.82487 | 0.06582487 | 15.79442 | 82.30729 | 0.08230729 | 18.81088 | 73.77979 | 0.07377979 | 16.7962 | 60.17266 | 0.06017266 | 15.08894 | 81.74019 | 0.08174019 | 18.74651 | 81.1414 | 0.0811414 | 18.10529 | 145.1314 | 0.1451314 | 29.45713
225 | 11250 | 63.31808 | 0.06331808 | 15.54753 | 65.67823 | 0.06567823 | 17.68323 | 64.65022 | 0.06465022 | 15.85907 | 81.33745 | 0.08133745 | 18.89222 | 74.31645 | 0.07431645 | 16.87052 | 59.51688 | 0.05951688 | 15.14845 | 82.66434 | 0.08266434 | 18.82918 | 81.62915 | 0.08162915 | 18.18692 | 145.6538 | 0.1456538 | 29.60279
226 | 11300 | 65.3288 | 0.0653288 | 15.61286 | 65.81479 | 0.06581479 | 17.74904 | 63.78434 | 0.06378434 | 15.92286 | 79.94165 | 0.07994165 | 18.97216 | 73.49676 | 0.07349676 | 16.94402 | 60.24258 | 0.06024258 | 15.2087 | 82.05743 | 0.08205743 | 18.91123 | 79.65234 | 0.07965234 | 18.26657 | 145.1542 | 0.1451542 | 29.74794
227 | 11350 | 65.53165 | 0.06553165 | 15.67839 | 67.32959 | 0.06732959 | 17.81637 | 63.55033 | 0.06355033 | 15.98641 | 79.62948 | 0.07962948 | 19.05179 | 71.37247 | 0.07137247 | 17.01539 | 61.90418 | 0.06190418 | 15.2706 | 83.42789 | 0.08342789 | 18.99466 | 80.31251 | 0.08031251 | 18.34688 | 144.4718 | 0.1444718 | 29.89241
228 | 11400 | 65.89932 | 0.06589932 | 15.74429 | 67.85818 | 0.06785818 | 17.88423 | 64.78918 | 0.06478918 | 16.05119 | 79.99348 | 0.07999348 | 19.13179 | 71.81153 | 0.07181153 | 17.0872 | 61.7762 | 0.0617762 | 15.33238 | 81.9674 | 0.0819674 | 19.07663 | 81.61915 | 0.08161915 | 18.4285 | 144.197 | 0.144197 | 30.03661
229 | 11450 | 63.09681 | 0.06309681 | 15.80739 | 67.14488 | 0.06714488 | 17.95137 | 65.47974 | 0.06547974 | 16.11667 | 79.95918 | 0.07995918 | 19.21175 | 72.19417 | 0.07219417 | 17.15939 | 61.30315 | 0.06130315 | 15.39368 | 81.3409 | 0.0813409 | 19.15797 | 80.94173 | 0.08094173 | 18.50944 | 145.2557 | 0.1452557 | 30.18186
230 | 11500 | 62.42842 | 0.06242842 | 15.86982 | 66.0963 | 0.0660963 | 18.01747 | 64.48939 | 0.06448939 | 16.18116 | 80.48411 | 0.08048411 | 19.29223 | 72.30699 | 0.07230699 | 17.2317 | 59.85949 | 0.05985949 | 15.45354 | 81.41929 | 0.08141929 | 19.23939 | 80.77325 | 0.08077325 | 18.59021 | 145.2453 | 0.1452453 | 30.32711
231 | 11550 | 62.68927 | 0.06268927 | 15.9325 | 66.2905 | 0.0662905 | 18.08376 | 63.70218 | 0.06370218 | 16.24487 | 80.74624 | 0.08074624 | 19.37298 | 73.90094 | 0.07390094 | 17.3056 | 59.5944 | 0.0595944 | 15.51313 | 82.36061 | 0.08236061 | 19.32175 | 80.38313 | 0.08038313 | 18.6706 | 145.0834 | 0.1450834 | 30.47219
232 | 11600 | 64.5242 | 0.0645242 | 15.99703 | 65.88501 | 0.06588501 | 18.14964 | 63.97501 | 0.06397501 | 16.30884 | 79.64406 | 0.07964406 | 19.45262 | 72.27208 | 0.07227208 | 17.37787 | 60.72189 | 0.06072189 | 15.57385 | 82.99719 | 0.08299719 | 19.40475 | 80.81357 | 0.08081357 | 18.75141 | 145.1328 | 0.1451328 | 30.61733
233 | 11650 | 65.09879 | 0.06509879 | 16.06213 | 66.42045 | 0.06642045 | 18.21607 | 64.61211 | 0.06461211 | 16.37345 | 79.83052 | 0.07983052 | 19.53245 | 71.00996 | 0.07100996 | 17.44888 | 63.17797 | 0.06317797 | 15.63703 | 83.58454 | 0.08358454 | 19.48833 | 81.51199 | 0.08151199 | 18.83292 | 145.0848 | 0.1450848 | 30.76241
234 | 11700 | 63.45042 | 0.06345042 | 16.12558 | 66.55755 | 0.06655755 | 18.28262 | 65.52057 | 0.06552057 | 16.43897 | 79.66133 | 0.07966133 | 19.61211 | 71.16582 | 0.07116582 | 17.52005 | 63.28855 | 0.06328855 | 15.70032 | 83.74977 | 0.08374977 | 19.57208 | 81.92859 | 0.08192859 | 18.91485 | 145.9538 | 0.1459538 | 30.90837
235 | 11750 | 61.35145 | 0.06135145 | 16.18693 | 66.8234 | 0.0668234 | 18.34945 | 65.05571 | 0.06505571 | 16.50403 | 79.55323 | 0.07955323 | 19.69167 | 72.52322 | 0.07252322 | 17.59257 | 62.09662 | 0.06209662 | 15.76242 | 80.73654 | 0.08073654 | 19.65282 | 81.89391 | 0.08189391 | 18.99675 | 145.4382 | 0.1454382 | 31.0538
236 | 11800 | 59.98896 | 0.05998896 | 16.24692 | 65.48424 | 0.06548424 | 18.41493 | 64.06797 | 0.06406797 | 16.5681 | 79.88721 | 0.07988721 | 19.77155 | 73.56404 | 0.07356404 | 17.66614 | 60.65572 | 0.06065572 | 15.82307 | 81.82022 | 0.08182022 | 19.73464 | 80.8012 | 0.0808012 | 19.07755 | 146.0226 | 0.1460226 | 31.19983
237 | 11850 | 60.82814 | 0.06082814 | 16.30775 | 64.76852 | 0.06476852 | 18.4797 | 63.08628 | 0.06308628 | 16.63118 | 80.4226 | 0.0804226 | 19.85197 | 72.86193 | 0.07286193 | 17.739 | 59.89399 | 0.05989399 | 15.88297 | 83.06647 | 0.08306647 | 19.8177 | 81.0037 | 0.0810037 | 19.15855 | 145.8942 | 0.1458942 | 31.34572
238 | 11900 | 61.90087 | 0.06190087 | 16.36965 | 66.11853 | 0.06611853 | 18.54582 | 63.35553 | 0.06335553 | 16.69454 | 79.4409 | 0.0794409 | 19.93142 | 73.35698 | 0.07335698 | 17.81236 | 61.58845 | 0.06158845 | 15.94456 | 80.3269 | 0.0803269 | 19.89803 | 80.93691 | 0.08093691 | 19.23949 | 145.8178 | 0.1458178 | 31.49154
239 | 11950 | 61.30162 | 0.06130162 | 16.43095 | 67.33011 | 0.06733011 | 18.61315 | 64.87192 | 0.06487192 | 16.75941 | 79.95248 | 0.07995248 | 20.01137 | 72.57129 | 0.07257129 | 17.88493 | 63.10156 | 0.06310156 | 16.00766 | 81.10339 | 0.08110339 | 19.97914 | 81.0614 | 0.0810614 | 19.32055 | 146.459 | 0.146459 | 31.638
240 | 12000 | 59.93124 | 0.05993124 | 16.49088 | 67.47789 | 0.06747789 | 18.68063 | 66.73916 | 0.06673916 | 16.82615 | 79.33553 | 0.07933553 | 20.0907 | 72.95501 | 0.07295501 | 17.95788 | 62.53571 | 0.06253571 | 16.07019 | 81.37162 | 0.08137162 | 20.06051 | 81.04104 | 0.08104104 | 19.40159 | 146.2688 | 0.1462688 | 31.78427
241 | 12050 | 58.62523 | 0.05862523 | 16.54951 | 66.45779 | 0.06645779 | 18.74708 | 66.60428 | 0.06660428 | 16.89275 | 79.06046 | 0.07906046 | 20.16976 | 73.33132 | 0.07333132 | 18.03121 | 61.23902 | 0.06123902 | 16.13143 | 79.76468 | 0.07976468 | 20.14027 | 80.12901 | 0.08012901 | 19.48172 | 145.8345 | 0.1458345 | 31.9301
242 | 12100 | 58.1057 | 0.0581057 | 16.60761 | 65.66311 | 0.06566311 | 18.81275 | 65.78377 | 0.06578377 | 16.95854 | 79.97551 | 0.07997551 | 20.24974 | 74.63506 | 0.07463506 | 18.10585 | 59.7992 | 0.0597992 | 16.19123 | 80.7322 | 0.0807322 | 20.221 | 78.97681 | 0.07897681 | 19.5607 | 146.0389 | 0.1460389 | 32.07614
243 | 12150 | 58.97395 | 0.05897395 | 16.66659 | 66.59347 | 0.06659347 | 18.87934 | 65.28705 | 0.06528705 | 17.02383 | 78.81071 | 0.07881071 | 20.32855 | 73.65114 | 0.07365114 | 18.1795 | 60.17526 | 0.06017526 | 16.25141 | 79.72792 | 0.07972792 | 20.30073 | 78.76515 | 0.07876515 | 19.63946 | 144.8353 | 0.1448353 | 32.22097
244 | 12200 | 59.98608 | 0.05998608 | 16.72657 | 67.03687 | 0.06703687 | 18.94638 | 65.39798 | 0.06539798 | 17.08922 | 79.1039 | 0.0791039 | 20.40765 | 72.45256 | 0.07245256 | 18.25195 | 61.19207 | 0.06119207 | 16.3126 | 79.88194 | 0.07988194 | 20.38061 | 78.03899 | 0.07803899 | 19.7175 | 144.7554 | 0.1447554 | 32.36573
245 | 12250 | 59.67225 | 0.05967225 | 16.78624 | 66.76623 | 0.06676623 | 19.01314 | 66.12634 | 0.06612634 | 17.15535 | 78.35743 | 0.07835743 | 20.48601 | 71.77333 | 0.07177333 | 18.32373 | 62.74717 | 0.06274717 | 16.37535 | 80.97269 | 0.08097269 | 20.46159 | 79.02821 | 0.07902821 | 19.79653 | 144.7457 | 0.1447457 | 32.51048
246 | 12300 | 57.88572 | 0.05788572 | 16.84413 | 66.36872 | 0.06636872 | 19.07951 | 67.1478 | 0.0671478 | 17.2225 | 78.14608 | 0.07814608 | 20.56416 | 72.02123 | 0.07202123 | 18.39575 | 62.06567 | 0.06206567 | 16.43741 | 78.9815 | 0.0789815 | 20.54057 | 79.95715 | 0.07995715 | 19.87649 | 144.6703 | 0.1446703 | 32.65515
247 | 12350 | 55.58893 | 0.05558893 | 16.89972 | 66.50848 | 0.06650848 | 19.14602 | 66.32196 | 0.06632196 | 17.28882 | 78.97866 | 0.07897866 | 20.64314 | 73.81012 | 0.07381012 | 18.46956 | 60.56697 | 0.06056697 | 16.49798 | 79.22769 | 0.07922769 | 20.6198 | 78.24934 | 0.07824934 | 19.95473 | 145.7109 | 0.1457109 | 32.80086
248 | 12400 | 55.56864 | 0.05556864 | 16.95529 | 66.48104 | 0.06648104 | 19.2125 | 64.39866 | 0.06439866 | 17.35322 | 78.97278 | 0.07897278 | 20.72211 | 73.84427 | 0.07384427 | 18.5434 | 59.91096 | 0.05991096 | 16.55789 | 79.42569 | 0.07942569 | 20.69922 | 78.27708 | 0.07827708 | 20.03301 | 146.6288 | 0.1466288 | 32.94749
249 | 12450 | 56.90847 | 0.05690847 | 17.0122 | 65.78716 | 0.06578716 | 19.27829 | 63.61848 | 0.06361848 | 17.41684 | 78.41227 | 0.07841227 | 20.80052 | 74.34284 | 0.07434284 | 18.61774 | 59.9688 | 0.0599688 | 16.61786 | 78.97563 | 0.07897563 | 20.7782 | 77.44622 | 0.07744622 | 20.11046 | 145.5111 | 0.1455111 | 33.093
250 | 12500 | 58.07028 | 0.05807028 | 17.07027 | 66.30117 | 0.06630117 | 19.34459 | 64.20923 | 0.06420923 | 17.48105 | 77.98089 | 0.07798089 | 20.8785 | 73.21526 | 0.07321526 | 18.69096 | 61.66981 | 0.06166981 | 16.67953 | 79.0272 | 0.0790272 | 20.85722 | 77.55913 | 0.07755913 | 20.18802 | 145.5591 | 0.1455591 | 33.23856
251 | 12550 | 57.20935 | 0.05720935 | 17.12748 | 66.96234 | 0.06696234 | 19.41155 | 65.42651 | 0.06542651 | 17.54647 | 77.47278 | 0.07747278 | 20.95598 | 72.31823 | 0.07231823 | 18.76328 | 62.25157 | 0.06225157 | 16.74178 | 78.33876 | 0.07833876 | 20.93556 | 79.30642 | 0.07930642 | 20.26732 | 145.901 | 0.145901 | 33.38446
252 | 12600 | 55.12232 | 0.05512232 | 17.1826 | 67.87447 | 0.06787447 | 19.47943 | 66.68202 | 0.06668202 | 17.61315 | 77.45438 | 0.07745438 | 21.03343 | 72.86462 | 0.07286462 | 18.83614 | 61.50105 | 0.06150105 | 16.80328 | 78.5092 | 0.0785092 | 21.01407 | 80.34136 | 0.08034136 | 20.34767 | 145.886 | 0.145886 | 33.53034
253 | 12650 | 53.95498 | 0.05395498 | 17.23655 | 65.73164 | 0.06573164 | 19.54516 | 65.85647 | 0.06585647 | 17.67901 | 78.0413 | 0.0780413 | 21.11147 | 73.83504 | 0.07383504 | 18.90998 | 60.03074 | 0.06003074 | 16.86331 | 77.12409 | 0.07712409 | 21.0912 | 78.2901 | 0.0782901 | 20.42596 | 145.5371 | 0.1455371 | 33.67588
254 | 12700 | 53.90236 | 0.05390236 | 17.29045 | 65.2564 | 0.0652564 | 19.61041 | 64.09823 | 0.06409823 | 17.74311 | 78.33866 | 0.07833866 | 21.18981 | 74.19893 | 0.07419893 | 18.98418 | 59.55837 | 0.05955837 | 16.92287 | 77.55638 | 0.07755638 | 21.16875 | 77.50959 | 0.07750959 | 20.50346 | 145.2809 | 0.1452809 | 33.82116
255 | 12750 | 55.19207 | 0.05519207 | 17.34565 | 66.1212 | 0.0661212 | 19.67654 | 62.98744 | 0.06298744 | 17.8061 | 78.11385 | 0.07811385 | 21.26792 | 74.47287 | 0.07447287 | 19.05865 | 59.52598 | 0.05952598 | 16.9824 | 78.78849 | 0.07878849 | 21.24754 | 76.75469 | 0.07675469 | 20.58022 | 144.0588 | 0.1440588 | 33.96522
256 | 12800 | 55.67185 | 0.05567185 | 17.40132 | 67.84417 | 0.06784417 | 19.74438 | 63.30541 | 0.06330541 | 17.8694 | 77.66157 | 0.07766157 | 21.34559 | 74.05448 | 0.07405448 | 19.1327 | 60.98418 | 0.06098418 | 17.04338 | 78.70478 | 0.07870478 | 21.32625 | 76.59188 | 0.07659188 | 20.65681 | 144.7711 | 0.1447711 | 34.10999
257 | 12850 | 55.04518 | 0.05504518 | 17.45636 | 67.6528 | 0.0676528 | 19.81203 | 64.3203 | 0.0643203 | 17.93372 | 77.75243 | 0.07775243 | 21.42334 | 73.33628 | 0.07333628 | 19.20604 | 61.05237 | 0.06105237 | 17.10443 | 79.22591 | 0.07922591 | 21.40547 | 78.23564 | 0.07823564 | 20.73505 | 144.6517 | 0.1446517 | 34.25464
258 | 12900 | 53.00388 | 0.05300388 | 17.50937 | 66.95612 | 0.06695612 | 19.87899 | 65.20113 | 0.06520113 | 17.99892 | 77.88568 | 0.07788568 | 21.50122 | 74.45465 | 0.07445465 | 19.28049 | 60.88271 | 0.06088271 | 17.16532 | 78.45245 | 0.07845245 | 21.48392 | 77.2343 | 0.0772343 | 20.81228 | 144.9399 | 0.1449399 | 34.39958
259 | 12950 | 51.75993 | 0.05175993 | 17.56113 | 66.51577 | 0.06651577 | 19.9455 | 64.33882 | 0.06433882 | 18.06326 | 78.78084 | 0.07878084 | 21.58 | 75.71319 | 0.07571319 | 19.35621 | 59.84848 | 0.05984848 | 17.22516 | 77.31867 | 0.07731867 | 21.56124 | 76.89654 | 0.07689654 | 20.88918 | 145.1686 | 0.1451686 | 34.54475
260 | 13000 | 52.17587 | 0.05217587 | 17.6133 | 66.51481 | 0.06651481 | 20.01202 | 63.52733 | 0.06352733 | 18.12679 | 78.23031 | 0.07823031 | 21.65823 | 76.49538 | 0.07649538 | 19.4327 | 58.29556 | 0.05829556 | 17.28346 | 78.36664 | 0.07836664 | 21.63961 | 76.36416 | 0.07636416 | 20.96554 | 145.8048 | 0.1458048 | 34.69056
261 | 13050 | 54.02108 | 0.05402108 | 17.66732 | 66.23075 | 0.06623075 | 20.07825 | 63.35779 | 0.06335779 | 18.19015 | 78.19661 | 0.07819661 | 21.73643 | 76.67822 | 0.07667822 | 19.50938 | 58.98518 | 0.05898518 | 17.34244 | 78.88055 | 0.07888055 | 21.71849 | 75.09886 | 0.07509886 | 21.04064 | 146.2304 | 0.1462304 | 34.83679
262 | 13100 | 54.1148 | 0.0541148 | 17.72144 | 66.01466 | 0.06601466 | 20.14426 | 63.97703 | 0.06397703 | 18.25412 | 77.43477 | 0.07743477 | 21.81387 | 74.39646 | 0.07439646 | 19.58378 | 61.34338 | 0.06134338 | 17.40379 | 80.10737 | 0.08010737 | 21.7986 | 77.03872 | 0.07703872 | 21.11768 | 144.9258 | 0.1449258 | 34.98171
263 | 13150 | 53.315 | 0.053315 | 17.77475 | 66.54981 | 0.06654981 | 20.21081 | 64.91299 | 0.06491299 | 18.31904 | 78.04806 | 0.07804806 | 21.89191 | 75.0985 | 0.0750985 | 19.65888 | 61.97444 | 0.06197444 | 17.46576 | 78.86244 | 0.07886244 | 21.87746 | 77.50055 | 0.07750055 | 21.19518 | 145.4055 | 0.1454055 | 35.12712
264 | 13200 | 51.6836 | 0.0516836 | 17.82644 | 67.56628 | 0.06756628 | 20.27838 | 65.46032 | 0.06546032 | 18.3845 | 78.54165 | 0.07854165 | 21.97046 | 76.09994 | 0.07609994 | 19.73498 | 60.74168 | 0.06074168 | 17.5265 | 77.52858 | 0.07752858 | 21.95499 | 77.34469 | 0.07734469 | 21.27252 | 145.3753 | 0.1453753 | 35.27249
265 | 13250 | 50.6088 | 0.0506088 | 17.87705 | 66.50501 | 0.06650501 | 20.34489 | 64.59527 | 0.06459527 | 18.44909 | 78.66578 | 0.07866578 | 22.04912 | 76.22358 | 0.07622358 | 19.8112 | 59.16513 | 0.05916513 | 17.58567 | 76.26937 | 0.07626937 | 22.03126 | 76.3234 | 0.0763234 | 21.34885 | 145.7223 | 0.1457223 | 35.41821
266 | 13300 | 50.2107 | 0.0502107 | 17.92726 | 65.54283 | 0.06554283 | 20.41043 | 63.64245 | 0.06364245 | 18.51274 | 79.46739 | 0.07946739 | 22.12859 | 76.24263 | 0.07624263 | 19.88744 | 58.55416 | 0.05855416 | 17.64422 | 75.73548 | 0.07573548 | 22.10699 | 75.87052 | 0.07587052 | 21.42472 | 146.1163 | 0.1461163 | 35.56433
267 | 13350 | 51.4519 | 0.0514519 | 17.97871 | 65.97823 | 0.06597823 | 20.47641 | 63.4969 | 0.0634969 | 18.57623 | 79.32971 | 0.07932971 | 22.20792 | 75.5909 | 0.0755909 | 19.96303 | 58.9954 | 0.0589954 | 17.70322 | 76.0492 | 0.0760492 | 22.18304 | 75.88048 | 0.07588048 | 21.5006 | 145.7286 | 0.1457286 | 35.71006
268 | 13400 | 51.25522 | 0.05125522 | 18.02996 | 67.94454 | 0.06794454 | 20.54435 | 64.54597 | 0.06454597 | 18.64078 | 79.14554 | 0.07914554 | 22.28706 | 73.95483 | 0.07395483 | 20.03699 | 60.63557 | 0.06063557 | 17.76385 | 75.7601 | 0.0757601 | 22.2588 | 77.06062 | 0.07706062 | 21.57766 | 145.6589 | 0.1456589 | 35.85572
269 | 13450 | 50.66158 | 0.05066158 | 18.08063 | 67.9925 | 0.0679925 | 20.61234 | 65.78049 | 0.06578049 | 18.70656 | 79.49098 | 0.07949098 | 22.36655 | 73.31741 | 0.07331741 | 20.11031 | 60.75945 | 0.06075945 | 17.82461 | 76.49414 | 0.07649414 | 22.3353 | 77.40182 | 0.07740182 | 21.65506 | 145.6358 | 0.1456358 | 36.00135
270 | 13500 | 48.36483 | 0.04836483 | 18.12899 | 66.9005 | 0.0669005 | 20.67924 | 65.67332 | 0.06567332 | 18.77223 | 80.50639 | 0.08050639 | 22.44706 | 74.12795 | 0.07412795 | 20.18443 | 59.4668 | 0.0594668 | 17.88408 | 74.43873 | 0.07443873 | 22.40974 | 76.83292 | 0.07683292 | 21.73189 | 146.4692 | 0.1464692 | 36.14782
271 | 13550 | 47.8492 | 0.0478492 | 18.17684 | 66.19589 | 0.06619589 | 20.74544 | 64.43148 | 0.06443148 | 18.83666 | 79.88545 | 0.07988545 | 22.52695 | 74.80562 | 0.07480562 | 20.25924 | 59.04011 | 0.05904011 | 17.94312 | 73.99403 | 0.07399403 | 22.48373 | 76.28455 | 0.07628455 | 21.80818 | 146.3993 | 0.1463993 | 36.29422
272 | 13600 | 50.23104 | 0.05023104 | 18.22707 | 67.47005 | 0.06747005 | 20.81291 | 63.26174 | 0.06326174 | 18.89993 | 79.63951 | 0.07963951 | 22.60659 | 74.8086 | 0.0748086 | 20.33405 | 58.54472 | 0.05854472 | 18.00167 | 75.4819 | 0.0754819 | 22.55921 | 75.854 | 0.075854 | 21.88403 | 146.3131 | 0.1463131 | 36.44054
273 | 13650 | 52.41623 | 0.05241623 | 18.27949 | 68.92908 | 0.06892908 | 20.88184 | 63.3873 | 0.0633873 | 18.96331 | 79.49807 | 0.07949807 | 22.68608 | 73.28866 | 0.07328866 | 20.40734 | 59.54592 | 0.05954592 | 18.06121 | 77.19299 | 0.07719299 | 22.6364 | 75.23042 | 0.07523042 | 21.95926 | 146.0469 | 0.1460469 | 36.58658
274 | 13700 | 51.59519 | 0.05159519 | 18.33108 | 69.33014 | 0.06933014 | 20.95117 | 64.28937 | 0.06428937 | 19.0276 | 79.36056 | 0.07936056 | 22.76544 | 72.77633 | 0.07277633 | 20.48011 | 61.93152 | 0.06193152 | 18.12314 | 77.18908 | 0.07718908 | 22.71359 | 76.07798 | 0.07607798 | 22.03534 | 145.5817 | 0.1455817 | 36.73216
275 | 13750 | 50.58772 | 0.05058772 | 18.38167 | 69.44468 | 0.06944468 | 21.02061 | 65.7404 | 0.0657404 | 19.09334 | 79.33374 | 0.07933374 | 22.84478 | 73.27909 | 0.07327909 | 20.55339 | 61.10511 | 0.06110511 | 18.18425 | 76.1341 | 0.0761341 | 22.78973 | 76.59448 | 0.07659448 | 22.11194 | 146.3032 | 0.1463032 | 36.87847
276 | 13800 | 49.00387 | 0.04900387 | 18.43067 | 69.38276 | 0.06938276 | 21.09 | 65.49325 | 0.06549325 | 19.15884 | 79.02446 | 0.07902446 | 22.9238 | 74.36944 | 0.07436944 | 20.62776 | 59.84708 | 0.05984708 | 18.24409 | 74.93038 | 0.07493038 | 22.86466 | 77.26058 | 0.07726058 | 22.1892 | 146.2247 | 0.1462247 | 37.02469
277 | 13850 | 48.80693 | 0.04880693 | 18.47948 | 68.35523 | 0.06835523 | 21.15835 | 64.27715 | 0.06427715 | 19.22311 | 78.76152 | 0.07876152 | 23.00256 | 74.97931 | 0.07497931 | 20.70274 | 57.99415 | 0.05799415 | 18.30209 | 75.56423 | 0.07556423 | 22.94022 | 76.31485 | 0.07631485 | 22.26551 | 146.9778 | 0.1469778 | 37.17167
278 | 13900 | 49.42485 | 0.04942485 | 18.52891 | 68.07874 | 0.06807874 | 21.22643 | 63.38359 | 0.06338359 | 19.2865 | 78.54454 | 0.07854454 | 23.08111 | 75.45341 | 0.07545341 | 20.77819 | 58.35178 | 0.05835178 | 18.36044 | 74.71286 | 0.07471286 | 23.01493 | 77.15871 | 0.07715871 | 22.34267 | 146.269 | 0.146269 | 37.31794
279 | 13950 | 51.37939 | 0.05137939 | 18.58029 | 68.90119 | 0.06890119 | 21.29533 | 63.52528 | 0.06352528 | 19.35002 | 78.35661 | 0.07835661 | 23.15947 | 74.55433 | 0.07455433 | 20.85275 | 59.92789 | 0.05992789 | 18.42037 | 75.64572 | 0.07564572 | 23.09058 | 76.79315 | 0.07679315 | 22.41946 | 144.7342 | 0.1447342 | 37.46267
280 | 14000 | 51.1166 | 0.0511166 | 18.6314 | 70.36478 | 0.07036478 | 21.3657 | 64.13253 | 0.06413253 | 19.41415 | 78.43001 | 0.07843001 | 23.2379 | 73.21554 | 0.07321554 | 20.92596 | 60.76377 | 0.06076377 | 18.48113 | 76.38437 | 0.07638437 | 23.16696 | 77.65175 | 0.07765175 | 22.49712 | 145.8039 | 0.1458039 | 37.60848
281 | 14050 | 49.76953 | 0.04976953 | 18.68117 | 70.7828 | 0.0707828 | 21.43648 | 64.88853 | 0.06488853 | 19.47904 | 79.02479 | 0.07902479 | 23.31692 | 73.8616 | 0.0738616 | 20.99983 | 60.91529 | 0.06091529 | 18.54205 | 74.37341 | 0.07437341 | 23.24134 | 77.31786 | 0.07731786 | 22.57443 | 145.8483 | 0.1458483 | 37.75433
282 | 14100 | 47.83263 | 0.04783263 | 18.729 | 68.97742 | 0.06897742 | 21.50546 | 64.87273 | 0.06487273 | 19.54392 | 79.58222 | 0.07958222 | 23.3965 | 74.87887 | 0.07487887 | 21.0747 | 58.43693 | 0.05843693 | 18.60048 | 74.06527 | 0.07406527 | 23.3154 | 77.61157 | 0.07761157 | 22.65204 | 144.8169 | 0.1448169 | 37.89914
283 | 14150 | 48.29308 | 0.04829308 | 18.7773 | 68.10779 | 0.06810779 | 21.57356 | 64.40098 | 0.06440098 | 19.60832 | 79.83219 | 0.07983219 | 23.47633 | 75.25228 | 0.07525228 | 21.14996 | 57.56185 | 0.05756185 | 18.65805 | 73.63906 | 0.07363906 | 23.38904 | 77.28327 | 0.07728327 | 22.72933 | 144.4026 | 0.1444026 | 38.04355
284 | 14200 | 49.67158 | 0.04967158 | 18.82697 | 68.69937 | 0.06869937 | 21.64226 | 63.67685 | 0.06367685 | 19.67199 | 79.47418 | 0.07947418 | 23.55581 | 75.47671 | 0.07547671 | 21.22543 | 57.37034 | 0.05737034 | 18.71542 | 74.28404 | 0.07428404 | 23.46333 | 76.59775 | 0.07659775 | 22.80593 | 145.0139 | 0.1450139 | 38.18856
285 | 14250 | 50.9594 | 0.0509594 | 18.87793 | 71.07366 | 0.07107366 | 21.71334 | 63.95057 | 0.06395057 | 19.73594 | 79.42202 | 0.07942202 | 23.63523 | 74.29528 | 0.07429528 | 21.29973 | 58.87224 | 0.05887224 | 18.77429 | 75.79235 | 0.07579235 | 23.53912 | 76.26534 | 0.07626534 | 22.88219 | 144.8069 | 0.1448069 | 38.33337
286 | 14300 | 50.38881 | 0.05038881 | 18.92832 | 71.2617 | 0.0712617 | 21.7846 | 65.1814 | 0.0651814 | 19.80113 | 78.81676 | 0.07881676 | 23.71405 | 74.16427 | 0.07416427 | 21.37389 | 59.90963 | 0.05990963 | 18.8342 | 75.04058 | 0.07504058 | 23.61416 | 77.30288 | 0.07730288 | 22.95949 | 144.4008 | 0.1444008 | 38.47777
287 | 14350 | 49.0343 | 0.0490343 | 18.97735 | 70.74728 | 0.07074728 | 21.85535 | 66.73696 | 0.06673696 | 19.86786 | 79.60033 | 0.07960033 | 23.79365 | 74.93378 | 0.07493378 | 21.44883 | 58.75136 | 0.05875136 | 18.89295 | 74.95886 | 0.07495886 | 23.68912 | 78.28446 | 0.07828446 | 23.03778 | 146.1403 | 0.1461403 | 38.62391
288 | 14400 | 49.0957 | 0.0490957 | 19.02645 | 70.49465 | 0.07049465 | 21.92584 | 66.24969 | 0.06624969 | 19.93411 | 79.77084 | 0.07977084 | 23.87342 | 75.69931 | 0.07569931 | 21.52453 | 57.92307 | 0.05792307 | 18.95087 | 73.22239 | 0.07322239 | 23.76234 | 76.92042 | 0.07692042 | 23.1147 | 146.3199 | 0.1463199 | 38.77023
289 | 14450 | 49.73758 | 0.04973758 | 19.07618 | 71.25724 | 0.07125724 | 21.9971 | 64.95552 | 0.06495552 | 19.99907 | 79.80066 | 0.07980066 | 23.95322 | 76.27399 | 0.07627399 | 21.6008 | 57.16516 | 0.05716516 | 19.00804 | 72.96102 | 0.07296102 | 23.8353 | 75.68349 | 0.07568349 | 23.19038 | 145.1514 | 0.1451514 | 38.91538
290 | 14500 | 51.87932 | 0.05187932 | 19.12806 | 70.36518 | 0.07036518 | 22.06746 | 64.93602 | 0.06493602 | 20.064 | 79.15065 | 0.07915065 | 24.03237 | 75.60759 | 0.07560759 | 21.67641 | 57.32752 | 0.05732752 | 19.06537 | 74.43834 | 0.07443834 | 23.90974 | 75.12425 | 0.07512425 | 23.26551 | 145.6677 | 0.1456677 | 39.06105
291 | 14550 | 52.72215 | 0.05272215 | 19.18079 | 70.96202 | 0.07096202 | 22.13843 | 65.11216 | 0.06511216 | 20.12912 | 78.5993 | 0.0785993 | 24.11097 | 74.48577 | 0.07448577 | 21.75089 | 59.55902 | 0.05955902 | 19.12492 | 72.76642 | 0.07276642 | 23.98251 | 76.29697 | 0.07629697 | 23.3418 | 145.4891 | 0.1454891 | 39.20654
292 | 14600 | 51.39791 | 0.05139791 | 19.23218 | 72.34799 | 0.07234799 | 22.21077 | 66.07014 | 0.06607014 | 20.19519 | 78.39842 | 0.07839842 | 24.18937 | 73.9383 | 0.0739383 | 21.82483 | 59.38771 | 0.05938771 | 19.18431 | 72.84958 | 0.07284958 | 24.05536 | 77.59072 | 0.07759072 | 23.41939 | 144.7651 | 0.1447651 | 39.3513
293 | 14650 | 50.23849 | 0.05023849 | 19.28242 | 72.37504 | 0.07237504 | 22.28315 | 66.09602 | 0.06609602 | 20.26128 | 78.21019 | 0.07821019 | 24.26758 | 75.59608 | 0.07559608 | 21.90043 | 58.55563 | 0.05855563 | 19.24287 | 73.23082 | 0.07323082 | 24.12859 | 77.28683 | 0.07728683 | 23.49668 | 143.6313 | 0.1436313 | 39.49493
294 | 14700 | 50.17163 | 0.05017163 | 19.33259 | 71.0476 | 0.0710476 | 22.3542 | 65.20784 | 0.06520784 | 20.32649 | 79.12025 | 0.07912025 | 24.3467 | 77.24225 | 0.07724225 | 21.97767 | 57.95704 | 0.05795704 | 19.30083 | 72.21219 | 0.07221219 | 24.2008 | 76.16384 | 0.07616384 | 23.57284 | 144.9544 | 0.1449544 | 39.63989
295 | 14750 | 50.77062 | 0.05077062 | 19.38336 | 70.73694 | 0.07073694 | 22.42493 | 64.05237 | 0.06405237 | 20.39054 | 78.51826 | 0.07851826 | 24.42522 | 77.31985 | 0.07731985 | 22.05499 | 56.90996 | 0.05690996 | 19.35774 | 72.31037 | 0.07231037 | 24.27311 | 75.31283 | 0.07531283 | 23.64816 | 145.1739 | 0.1451739 | 39.78506
296 | 14800 | 52.77372 | 0.05277372 | 19.43614 | 72.42121 | 0.07242121 | 22.49735 | 63.88905 | 0.06388905 | 20.45443 | 78.78528 | 0.07878528 | 24.504 | 76.31428 | 0.07631428 | 22.1313 | 57.81403 | 0.05781403 | 19.41555 | 73.31131 | 0.07331131 | 24.34642 | 74.29294 | 0.07429294 | 23.72245 | 144.0279 | 0.1440279 | 39.92909
297 | 14850 | 53.41849 | 0.05341849 | 19.48956 | 73.61791 | 0.07361791 | 22.57097 | 65.16923 | 0.06516923 | 20.5196 | 78.71176 | 0.07871176 | 24.58271 | 74.65176 | 0.07465176 | 22.20596 | 60.40411 | 0.06040411 | 19.47595 | 72.69605 | 0.07269605 | 24.41912 | 75.44536 | 0.07544536 | 23.7979 | 144.9785 | 0.1449785 | 40.07407
298 | 14900 | 52.8562 | 0.0528562 | 19.54241 | 73.30434 | 0.07330434 | 22.64428 | 67.31569 | 0.06731569 | 20.58692 | 78.06663 | 0.07806663 | 24.66078 | 75.01469 | 0.07501469 | 22.28097 | 61.02705 | 0.06102705 | 19.53698 | 72.46958 | 0.07246958 | 24.49159 | 77.01155 | 0.07701155 | 23.87491 | 145.3304 | 0.1453304 | 40.2194
299 | 14950 | 50.69091 | 0.05069091 | 19.5931 | 72.00583 | 0.07200583 | 22.71628 | 67.23744 | 0.06723744 | 20.65415 | 78.38249 | 0.07838249 | 24.73916 | 77.03417 | 0.07703417 | 22.358 | 60.43222 | 0.06043222 | 19.59741 | 72.45738 | 0.07245738 | 24.56404 | 76.33351 | 0.07633351 | 23.95124 | 145.6263 | 0.1456263 | 40.36502
300 | 15000 | 50.02377 | 0.05002377 | 19.64313 | 71.90849 | 0.07190849 | 22.78819 | 66.14387 | 0.06614387 | 20.7203 | 79.70829 | 0.07970829 | 24.81887 | 77.46722 | 0.07746722 | 22.43547 | 59.2112 | 0.0592112 | 19.65662 | 71.12109 | 0.07112109 | 24.63517 | 76.18724 | 0.07618724 | 24.02743 | 145.1624 | 0.1451624 | 40.51019
301 | 15050 | 51.01621 | 0.05101621 | 19.69414 | 72.91941 | 0.07291941 | 22.86111 | 65.42446 | 0.06542446 | 20.78572 | 79.59376 | 0.07959376 | 24.89846 | 77.51792 | 0.07751792 | 22.51299 | 58.76353 | 0.05876353 | 19.71539 | 73.35622 | 0.07335622 | 24.70852 | 75.88556 | 0.07588556 | 24.10331 | 145.0926 | 0.1450926 | 40.65528
302 | 15100 | 51.94892 | 0.05194892 | 19.74609 | 73.02116 | 0.07302116 | 22.93413 | 65.07361 | 0.06507361 | 20.8508 | 79.00897 | 0.07900897 | 24.97747 | 77.51476 | 0.07751476 | 22.5905 | 60.12157 | 0.06012157 | 19.77551 | 74.757 | 0.074757 | 24.78328 | 75.96735 | 0.07596735 | 24.17928 | 144.8644 | 0.1448644 | 40.80014
303 | 15150 | 52.27306 | 0.05227306 | 19.79837 | 73.47016 | 0.07347016 | 23.0076 | 66.30911 | 0.06630911 | 20.9171 | 79.86745 | 0.07986745 | 25.05734 | 76.45215 | 0.07645215 | 22.66696 | 61.29423 | 0.06129423 | 19.8368 | 72.54391 | 0.07254391 | 24.85582 | 77.19034 | 0.07719034 | 24.25647 | 144.4164 | 0.1444164 | 40.94456
304 | 15200 | 50.44193 | 0.05044193 | 19.84881 | 74.81 | 0.07481 | 23.08241 | 67.58307 | 0.06758307 | 20.98469 | 80.60138 | 0.08060138 | 25.13794 | 76.99968 | 0.07699968 | 22.74396 | 60.77108 | 0.06077108 | 19.89757 | 73.21217 | 0.07321217 | 24.92903 | 77.90956 | 0.07790956 | 24.33438 | 143.7032 | 0.1437032 | 41.08826
305 | 15250 | 49.14384 | 0.04914384 | 19.89795 | 74.86955 | 0.07486955 | 23.15728 | 67.14498 | 0.06714498 | 21.05183 | 81.77332 | 0.08177332 | 25.21972 | 77.96596 | 0.07796596 | 22.82192 | 58.97964 | 0.05897964 | 19.95655 | 72.06806 | 0.07206806 | 25.0011 | 77.17274 | 0.07717274 | 24.41155 | 143.9358 | 0.1439358 | 41.2322
306 | 15300 | 48.43336 | 0.04843336 | 19.94639 | 74.30404 | 0.07430404 | 23.23159 | 66.78661 | 0.06678661 | 21.11862 | 80.9727 | 0.0809727 | 25.30069 | 79.30987 | 0.07930987 | 22.90123 | 57.3695 | 0.0573695 | 20.01392 | 70.70828 | 0.07070828 | 25.07181 | 77.54976 | 0.07754976 | 24.4891 | 144.0494 | 0.1440494 | 41.37625
307 | 15350 | 49.48142 | 0.04948142 | 19.99587 | 73.85315 | 0.07385315 | 23.30544 | 66.35509 | 0.06635509 | 21.18497 | 80.45926 | 0.08045926 | 25.38115 | 79.79177 | 0.07979177 | 22.98102 | 57.19961 | 0.05719961 | 20.07112 | 73.91721 | 0.07391721 | 25.14573 | 76.5422 | 0.0765422 | 24.56565 | 142.8901 | 0.1428901 | 41.51914
308 | 15400 | 50.50648 | 0.05050648 | 20.04637 | 75.05319 | 0.07505319 | 23.38049 | 66.95385 | 0.06695385 | 21.25193 | 82.3742 | 0.0823742 | 25.46352 | 78.12793 | 0.07812793 | 23.05915 | 59.05451 | 0.05905451 | 20.13018 | 74.02596 | 0.07402596 | 25.21975 | 76.34398 | 0.07634398 | 24.64199 | 142.5249 | 0.1425249 | 41.66166
309 | 15450 | 49.79304 | 0.04979304 | 20.09617 | 77.09395 | 0.07709395 | 23.45759 | 67.65563 | 0.06765563 | 21.31958 | 82.18305 | 0.08218305 | 25.54571 | 78.8562 | 0.0788562 | 23.13801 | 60.10803 | 0.06010803 | 20.19029 | 74.15737 | 0.07415737 | 25.29391 | 78.30975 | 0.07830975 | 24.7203 | 141.9245 | 0.1419245 | 41.80359
310 | 15500 | 47.98082 | 0.04798082 | 20.14415 | 77.75606 | 0.07775606 | 23.53534 | 69.3524 | 0.0693524 | 21.38894 | 83.25646 | 0.08325646 | 25.62896 | 78.79586 | 0.07879586 | 23.2168 | 60.40064 | 0.06040064 | 20.25069 | 75.13487 | 0.07513487 | 25.36905 | 78.0456 | 0.0780456 | 24.79835 | 142.0593 | 0.1420593 | 41.94565
311 | 15550 | 47.07603 | 0.04707603 | 20.19122 | 76.78865 | 0.07678865 | 23.61213 | 68.7483 | 0.0687483 | 21.45768 | 84.26724 | 0.08426724 | 25.71323 | 79.58555 | 0.07958555 | 23.29639 | 58.44083 | 0.05844083 | 20.30913 | 72.91151 | 0.07291151 | 25.44196 | 77.64636 | 0.07764636 | 24.87599 | 142.3146 | 0.1423146 | 42.08796
312 | 15600 | 46.74193 | 0.04674193 | 20.23797 | 76.19312 | 0.07619312 | 23.68832 | 67.25688 | 0.06725688 | 21.52494 | 84.45904 | 0.08445904 | 25.79769 | 79.96991 | 0.07996991 | 23.37636 | 57.63073 | 0.05763073 | 20.36676 | 72.88793 | 0.07288793 | 25.51485 | 76.85352 | 0.07685352 | 24.95284 | 141.7846 | 0.1417846 | 42.22975
313 | 15650 | 47.59841 | 0.04759841 | 20.28556 | 77.05875 | 0.07705875 | 23.76538 | 66.79806 | 0.06679806 | 21.59174 | 84.73318 | 0.08473318 | 25.88242 | 80.73629 | 0.08073629 | 23.4571 | 58.27468 | 0.05827468 | 20.42503 | 73.99514 | 0.07399514 | 25.58884 | 76.71926 | 0.07671926 | 25.02956 | 142.0594 | 0.1420594 | 42.3718
314 | 15700 | 48.0691 | 0.0480691 | 20.33363 | 78.52611 | 0.07852611 | 23.84391 | 66.75353 | 0.06675353 | 21.65849 | 84.93371 | 0.08493371 | 25.96735 | 79.67902 | 0.07967902 | 23.53678 | 60.00936 | 0.06000936 | 20.48504 | 73.81287 | 0.07381287 | 25.66265 | 77.39472 | 0.07739472 | 25.10696 | 142.5674 | 0.1425674 | 42.51437
315 | 15750 | 47.21131 | 0.04721131 | 20.38084 | 78.42625 | 0.07842625 | 23.92233 | 68.35213 | 0.06835213 | 21.72684 | 85.18278 | 0.08518278 | 26.05254 | 78.53265 | 0.07853265 | 23.61531 | 61.32798 | 0.06132798 | 20.54637 | 74.41034 | 0.07441034 | 25.73706 | 78.96425 | 0.07896425 | 25.18592 | 140.8683 | 0.1408683 | 42.65524
316 | 15800 | 45.33332 | 0.04533332 | 20.42618 | 77.93409 | 0.07793409 | 24.00027 | 69.71802 | 0.06971802 | 21.79656 | 86.01386 | 0.08601386 | 26.13855 | 78.70622 | 0.07870622 | 23.69401 | 60.43878 | 0.06043878 | 20.60681 | 73.11242 | 0.07311242 | 25.81018 | 78.70082 | 0.07870082 | 25.26462 | 142.2061 | 0.1422061 | 42.79745
317 | 15850 | 43.69477 | 0.04369477 | 20.46987 | 78.43038 | 0.07843038 | 24.0787 | 68.52879 | 0.06852879 | 21.86509 | 86.30235 | 0.08630235 | 26.22485 | 79.61016 | 0.07961016 | 23.77362 | 58.6475 | 0.0586475 | 20.66546 | 73.14773 | 0.07314773 | 25.88332 | 78.41245 | 0.07841245 | 25.34304 | 142.7287 | 0.1427287 | 42.94018
318 | 15900 | 44.41254 | 0.04441254 | 20.51428 | 78.13689 | 0.07813689 | 24.15684 | 68.0892 | 0.0680892 | 21.93318 | 85.73738 | 0.08573738 | 26.31059 | 79.49637 | 0.07949637 | 23.85312 | 57.62399 | 0.05762399 | 20.72308 | 73.95749 | 0.07395749 | 25.95728 | 77.55363 | 0.07755363 | 25.42059 | 141.6458 | 0.1416458 | 43.08182
319 | 15950 | 45.74826 | 0.04574826 | 20.56003 | 78.70449 | 0.07870449 | 24.23554 | 67.79553 | 0.06779553 | 22.00098 | 85.62453 | 0.08562453 | 26.39622 | 79.70098 | 0.07970098 | 23.93282 | 58.2453 | 0.0582453 | 20.78133 | 73.33711 | 0.07333711 | 26.03062 | 76.37421 | 0.07637421 | 25.49696 | 140.2253 | 0.1402253 | 43.22205
320 | 16000 | 46.25899 | 0.04625899 | 20.60629 | 79.6699 | 0.0796699 | 24.31521 | 68.38052 | 0.06838052 | 22.06936 | 87.63137 | 0.08763137 | 26.48385 | 78.61086 | 0.07861086 | 24.01143 | 59.96256 | 0.05996256 | 20.84129 | 73.40733 | 0.07340733 | 26.10403 | 76.95161 | 0.07695161 | 25.57392 | 141.0954 | 0.1410954 | 43.36314
321 | 16050 | 44.97884 | 0.04497884 | 20.65127 | 80.16911 | 0.08016911 | 24.39538 | 69.61291 | 0.06961291 | 22.13897 | 87.50673 | 0.08750673 | 26.57135 | 78.24167 | 0.07824167 | 24.08967 | 60.00902 | 0.06000902 | 20.9013 | 74.49248 | 0.07449248 | 26.17852 | 77.61609 | 0.07761609 | 25.65153 | 140.5964 | 0.1405964 | 43.50374
322 | 16100 | 43.26349 | 0.04326349 | 20.69453 | 80.74105 | 0.08074105 | 24.47612 | 70.57706 | 0.07057706 | 22.20955 | 87.87999 | 0.08787999 | 26.65923 | 78.79451 | 0.07879451 | 24.16847 | 58.83225 | 0.05883225 | 20.96013 | 73.64227 | 0.07364227 | 26.25216 | 77.224 | 0.077224 | 25.72876 | 140.9153 | 0.1409153 | 43.64465
323 | 16150 | 41.91198 | 0.04191198 | 20.73645 | 80.51426 | 0.08051426 | 24.55663 | 69.59182 | 0.06959182 | 22.27914 | 89.8747 | 0.0898747 | 26.74911 | 79.97376 | 0.07997376 | 24.24844 | 57.54522 | 0.05754522 | 21.01767 | 71.9528 | 0.0719528 | 26.32411 | 76.91873 | 0.07691873 | 25.80567 | 140.7571 | 0.1407571 | 43.78541
324 | 16200 | 41.52484 | 0.04152484 | 20.77797 | 79.22664 | 0.07922664 | 24.63586 | 68.55383 | 0.06855383 | 22.34769 | 89.36034 | 0.08936034 | 26.83847 | 81.1213 | 0.0811213 | 24.32956 | 56.64114 | 0.05664114 | 21.07432 | 71.53695 | 0.07153695 | 26.39565 | 75.95053 | 0.07595053 | 25.88163 | 139.201 | 0.139201 | 43.92461
325 | 16250 | 43.61752 | 0.04361752 | 20.82159 | 80.91595 | 0.08091595 | 24.71678 | 69.09308 | 0.06909308 | 22.41679 | 89.95406 | 0.08995406 | 26.92842 | 79.28856 | 0.07928856 | 24.40885 | 57.55442 | 0.05755442 | 21.13187 | 72.49185 | 0.07249185 | 26.46814 | 75.63586 | 0.07563586 | 25.95726 | 138.996 | 0.138996 | 44.06361
326 | 16300 | 43.45095 | 0.04345095 | 20.86504 | 81.72712 | 0.08172712 | 24.7985 | 69.95427 | 0.06995427 | 22.48674 | 90.35585 | 0.09035585 | 27.01878 | 78.66074 | 0.07866074 | 24.48751 | 58.96196 | 0.05896196 | 21.19083 | 72.38826 | 0.07238826 | 26.54053 | 77.6606 | 0.0776606 | 26.03492 | 139.4889 | 0.1394889 | 44.2031
327 | 16350 | 42.27446 | 0.04227446 | 20.90731 | 81.42046 | 0.08142046 | 24.87993 | 71.86082 | 0.07186082 | 22.5586 | 89.31512 | 0.08931512 | 27.10809 | 78.56678 | 0.07856678 | 24.56608 | 58.90924 | 0.05890924 | 21.24974 | 72.8922 | 0.0728922 | 26.61342 | 78.15085 | 0.07815085 | 26.11307 | 138.703 | 0.138703 | 44.3418
328 | 16400 | 40.28572 | 0.04028572 | 20.9476 | 81.44602 | 0.08144602 | 24.96137 | 71.55476 | 0.07155476 | 22.63016 | 90.59134 | 0.09059134 | 27.19869 | 79.60183 | 0.07960183 | 24.64568 | 58.18563 | 0.05818563 | 21.30793 | 72.02184 | 0.07202184 | 26.68544 | 77.1277 | 0.0771277 | 26.1902 | 138.6399 | 0.1386399 | 44.48044
329 | 16450 | 39.52731 | 0.03952731 | 20.98713 | 81.81248 | 0.08181248 | 25.04318 | 70.20981 | 0.07020981 | 22.70037 | 91.46068 | 0.09146068 | 27.29015 | 80.17355 | 0.08017355 | 24.72586 | 56.51655 | 0.05651655 | 21.36444 | 71.33849 | 0.07133849 | 26.75678 | 77.14485 | 0.07714485 | 26.26735 | 138.6204 | 0.1386204 | 44.61906
330 | 16500 | 40.47766 | 0.04047766 | 21.0276 | 82.13316 | 0.08213316 | 25.12532 | 69.66759 | 0.06966759 | 22.77003 | 90.90917 | 0.09090917 | 27.38106 | 80.58031 | 0.08058031 | 24.80644 | 56.21413 | 0.05621413 | 21.42066 | 72.14475 | 0.07214475 | 26.82893 | 76.83384 | 0.07683384 | 26.34418 | 138.1092 | 0.1381092 | 44.75717
331 | 16550 | 42.10344 | 0.04210344 | 21.06971 | 82.63166 | 0.08263166 | 25.20795 | 70.07941 | 0.07007941 | 22.84011 | 91.19889 | 0.09119889 | 27.47225 | 79.95723 | 0.07995723 | 24.88639 | 57.26727 | 0.05726727 | 21.47792 | 72.43206 | 0.07243206 | 26.90136 | 76.52673 | 0.07652673 | 26.42071 | 138.0738 | 0.1380738 | 44.89524
332 | 16600 | 41.72861 | 0.04172861 | 21.11144 | 84.04067 | 0.08404067 | 25.29199 | 70.76817 | 0.07076817 | 22.91088 | 91.89908 | 0.09189908 | 27.56415 | 79.56164 | 0.07956164 | 24.96595 | 58.62919 | 0.05862919 | 21.53655 | 73.70124 | 0.07370124 | 26.97506 | 76.58272 | 0.07658272 | 26.49729 | 137.9368 | 0.1379368 | 45.03318
333 | 16650 | 40.96567 | 0.04096567 | 21.1524 | 84.33652 | 0.08433652 | 25.37633 | 72.41306 | 0.07241306 | 22.98329 | 92.75093 | 0.09275093 | 27.6569 | 79.20941 | 0.07920941 | 25.04516 | 58.52079 | 0.05852079 | 21.59507 | 72.58992 | 0.07258992 | 27.04765 | 77.97788 | 0.07797788 | 26.57527 | 136.8651 | 0.1368651 | 45.17004
334 | 16700 | 39.32846 | 0.03932846 | 21.19173 | 84.62732 | 0.08462732 | 25.46095 | 72.55597 | 0.07255597 | 23.05585 | 93.52224 | 0.09352224 | 27.75043 | 79.48008 | 0.07948008 | 25.12464 | 57.52367 | 0.05752367 | 21.6526 | 71.89261 | 0.07189261 | 27.11954 | 77.94245 | 0.07794245 | 26.65321 | 138.9843 | 0.1389843 | 45.30903
335 | 16750 | 38.57344 | 0.03857344 | 21.2303 | 83.31114 | 0.08331114 | 25.54426 | 71.51614 | 0.07151614 | 23.12737 | 94.5789 | 0.0945789 | 27.84501 | 80.79129 | 0.08079129 | 25.20543 | 56.27137 | 0.05627137 | 21.70887 | 72.48925 | 0.07248925 | 27.19203 | 77.32369 | 0.07732369 | 26.73053 | 138.1051 | 0.1381051 | 45.44713
336 | 16800 | 39.46977 | 0.03946977 | 21.26977 | 83.3216 | 0.0833216 | 25.62759 | 70.89643 | 0.07089643 | 23.19826 | 94.94152 | 0.09494152 | 27.93995 | 79.85924 | 0.07985924 | 25.28529 | 56.61116 | 0.05661116 | 21.76548 | 71.65776 | 0.07165776 | 27.26369 | 76.49626 | 0.07649626 | 26.80703 | 138.2579 | 0.1382579 | 45.58539
337 | 16850 | 41.06603 | 0.04106603 | 21.31084 | 85.20666 | 0.08520666 | 25.71279 | 71.51531 | 0.07151531 | 23.26978 | 95.02508 | 0.09502508 | 28.03497 | 79.32499 | 0.07932499 | 25.36462 | 57.90879 | 0.05790879 | 21.82339 | 73.17893 | 0.07317893 | 27.33687 | 76.46001 | 0.07646001 | 26.88349 | 138.4101 | 0.1384101 | 45.7238
338 | 16900 | 40.61827 | 0.04061827 | 21.35146 | 87.60504 | 0.08760504 | 25.8004 | 71.9737 | 0.0719737 | 23.34175 | 94.94279 | 0.09494279 | 28.12991 | 78.60984 | 0.07860984 | 25.44323 | 59.13791 | 0.05913791 | 21.88253 | 74.41491 | 0.07441491 | 27.41128 | 77.79614 | 0.07779614 | 26.96128 | 137.8605 | 0.1378605 | 45.86166
339 | 16950 | 39.42288 | 0.03942288 | 21.39088 | 87.41264 | 0.08741264 | 25.88781 | 73.5221 | 0.0735221 | 23.41527 | 95.52876 | 0.09552876 | 28.22544 | 78.62172 | 0.07862172 | 25.52185 | 59.29593 | 0.05929593 | 21.94182 | 71.82942 | 0.07182942 | 27.48311 | 78.8729 | 0.0788729 | 27.04016 | 139.0554 | 0.1390554 | 46.00072
340 | 17000 | 38.18572 | 0.03818572 | 21.42907 | 86.63886 | 0.08663886 | 25.97445 | 73.83795 | 0.07383795 | 23.48911 | 96.20499 | 0.09620499 | 28.32165 | 81.09814 | 0.08109814 | 25.60295 | 57.97058 | 0.05797058 | 21.99979 | 73.08386 | 0.07308386 | 27.5562 | 77.86311 | 0.07786311 | 27.11802 | 138.9046 | 0.1389046 | 46.13962
341 | 17050 | 37.67319 | 0.03767319 | 21.46674 | 85.87224 | 0.08587224 | 26.06032 | 73.62819 | 0.07362819 | 23.56274 | 97.68026 | 0.09768026 | 28.41933 | 82.43722 | 0.08243722 | 25.68539 | 56.572 | 0.056572 | 22.05637 | 71.94299 | 0.07194299 | 27.62814 | 76.94097 | 0.07694097 | 27.19496 | 139.3234 | 0.1393234 | 46.27895
342 | 17100 | 39.20288 | 0.03920288 | 21.50594 | 86.55778 | 0.08655778 | 26.14688 | 73.01528 | 0.07301528 | 23.63575 | 96.98021 | 0.09698021 | 28.51631 | 82.88977 | 0.08288977 | 25.76828 | 56.60937 | 0.05660937 | 22.11298 | 70.46706 | 0.07046706 | 27.69861 | 77.10236 | 0.07710236 | 27.27206 | 139.4619 | 0.1394619 | 46.41841
343 | 17150 | 40.31977 | 0.04031977 | 21.54626 | 87.39446 | 0.08739446 | 26.23427 | 73.78304 | 0.07378304 | 23.70954 | 98.25873 | 0.09825873 | 28.61457 | 81.4488 | 0.0814488 | 25.84972 | 58.34176 | 0.05834176 | 22.17132 | 71.6409 | 0.0716409 | 27.77025 | 77.64629 | 0.07764629 | 27.34971 | 138.7416 | 0.1387416 | 46.55715
344 | 17200 | 40.11185 | 0.04011185 | 21.58637 | 88.33868 | 0.08833868 | 26.32261 | 74.82606 | 0.07482606 | 23.78436 | 99.15419 | 0.09915419 | 28.71372 | 80.72962 | 0.08072962 | 25.93045 | 59.14878 | 0.05914878 | 22.23047 | 71.69167 | 0.07169167 | 27.84194 | 78.7684 | 0.0787684 | 27.42848 | 138.5012 | 0.1385012 | 46.69565
345 | 17250 | 38.89099 | 0.03889099 | 21.62527 | 88.83642 | 0.08883642 | 26.41145 | 75.7624 | 0.0757624 | 23.86013 | 98.63814 | 0.09863814 | 28.81236 | 80.42345 | 0.08042345 | 26.01088 | 58.80767 | 0.05880767 | 22.28927 | 70.47045 | 0.07047045 | 27.91241 | 79.3979 | 0.0793979 | 27.50788 | 139.0345 | 0.1390345 | 46.83468
346 | 17300 | 37.07365 | 0.03707365 | 21.66234 | 89.08252 | 0.08908252 | 26.50053 | 75.91055 | 0.07591055 | 23.93604 | 99.82709 | 0.09982709 | 28.91219 | 82.55415 | 0.08255415 | 26.09343 | 57.74677 | 0.05774677 | 22.34702 | 70.84645 | 0.07084645 | 27.98326 | 78.7238 | 0.0787238 | 27.5866 | 139.2804 | 0.1392804 | 46.97397
347 | 17350 | 37.6119 | 0.0376119 | 21.69995 | 88.35774 | 0.08835774 | 26.58889 | 74.41366 | 0.07441366 | 24.01045 | 102.2026 | 0.1022026 | 29.01439 | 82.38574 | 0.08238574 | 26.17582 | 56.48956 | 0.05648956 | 22.40351 | 72.15865 | 0.07215865 | 28.05542 | 78.18226 | 0.07818226 | 27.66478 | 139.1836 | 0.1391836 | 47.11315
348 | 17400 | 39.23954 | 0.03923954 | 21.73919 | 89.40646 | 0.08940646 | 26.6783 | 73.9982 | 0.0739982 | 24.08445 | 101.8314 | 0.1018314 | 29.11622 | 82.28859 | 0.08228859 | 26.25811 | 57.26817 | 0.05726817 | 22.46078 | 73.93189 | 0.07393189 | 28.12935 | 77.84927 | 0.07784927 | 27.74263 | 140.2166 | 0.1402166 | 47.25337
349 | 17450 | 39.57344 | 0.03957344 | 21.77876 | 90.09954 | 0.09009954 | 26.76839 | 74.78282 | 0.07478282 | 24.15923 | 102.9134 | 0.1029134 | 29.21913 | 81.7335 | 0.0817335 | 26.33984 | 58.54924 | 0.05854924 | 22.51933 | 72.93906 | 0.07293906 | 28.20229 | 77.23371 | 0.07723371 | 27.81987 | 139.0982 | 0.1390982 | 47.39246
350 | 17500 | 39.22847 | 0.03922847 | 21.81799 | 91.99838 | 0.09199838 | 26.86039 | 76.08357 | 0.07608357 | 24.23531 | 102.8466 | 0.1028466 | 29.32198 | 81.53672 | 0.08153672 | 26.42138 | 59.69014 | 0.05969014 | 22.57902 | 73.43161 | 0.07343161 | 28.27572 | 78.933 | 0.078933 | 27.8988 | 138.3217 | 0.1383217 | 47.53079
351 | 17550 | 37.79214 | 0.03779214 | 21.85578 | 92.52314 | 0.09252314 | 26.95292 | 77.14112 | 0.07714112 | 24.31246 | 102.6135 | 0.1026135 | 29.42459 | 81.69924 | 0.08169924 | 26.50308 | 58.87995 | 0.05887995 | 22.6379 | 72.81486 | 0.07281486 | 28.34853 | 78.45803 | 0.07845803 | 27.97726 | 139.5151 | 0.1395151 | 47.6703
352 | 17600 | 36.7414 | 0.0367414 | 21.89253 | 92.12952 | 0.09212952 | 27.04505 | 76.44881 | 0.07644881 | 24.3889 | 103.9745 | 0.1039745 | 29.52857 | 84.36959 | 0.08436959 | 26.58745 | 57.25843 | 0.05725843 | 22.69516 | 71.49379 | 0.07149379 | 28.42003 | 77.78942 | 0.07778942 | 28.05505 | 139.6385 | 0.1396385 | 47.80994
353 | 17650 | 36.64071 | 0.03664071 | 21.92917 | 91.23031 | 0.09123031 | 27.13628 | 75.33659 | 0.07533659 | 24.46424 | 105.9349 | 0.1059349 | 29.6345 | 85.14247 | 0.08514247 | 26.67259 | 56.38355 | 0.05638355 | 22.75154 | 73.3466 | 0.0733466 | 28.49337 | 77.71745 | 0.07771745 | 28.13276 | 140.1634 | 0.1401634 | 47.9501
354 | 17700 | 37.88075 | 0.03788075 | 21.96705 | 92.15616 | 0.09215616 | 27.22843 | 76.0839 | 0.0760839 | 24.54033 | 104.726 | 0.104726 | 29.73923 | 84.80307 | 0.08480307 | 26.75739 | 57.70973 | 0.05770973 | 22.80925 | 74.42143 | 0.07442143 | 28.5678 | 78.13039 | 0.07813039 | 28.21089 | 140.2554 | 0.1402554 | 48.09036
355 | 17750 | 38.18395 | 0.03818395 | 22.00523 | 93.90963 | 0.09390963 | 27.32234 | 77.22424 | 0.07722424 | 24.61755 | 105.053 | 0.105053 | 29.84428 | 85.24647 | 0.08524647 | 26.84264 | 59.45183 | 0.05945183 | 22.8687 | 74.3313 | 0.0743313 | 28.64213 | 78.40063 | 0.07840063 | 28.28929 | 139.5504 | 0.1395504 | 48.22991
356 | 17800 | 37.17173 | 0.03717173 | 22.0424 | 93.1833 | 0.0931833 | 27.41553 | 79.65009 | 0.07965009 | 24.6972 | 106.7327 | 0.1067327 | 29.95102 | 83.99388 | 0.08399388 | 26.92663 | 59.58789 | 0.05958789 | 22.92829 | 73.16646 | 0.07316646 | 28.71529 | 78.69873 | 0.07869873 | 28.36799 | 138.9084 | 0.1389084 | 48.36882
357 | 17850 | 34.79739 | 0.03479739 | 22.0772 | 93.49738 | 0.09349738 | 27.50902 | 79.8693 | 0.0798693 | 24.77707 | 107.1694 | 0.1071694 | 30.05818 | 84.57782 | 0.08457782 | 27.01121 | 59.17194 | 0.05917194 | 22.98746 | 71.97497 | 0.07197497 | 28.78727 | 79.15859 | 0.07915859 | 28.44715 | 140.3274 | 0.1403274 | 48.50914
358 | 17900 | 33.98283 | 0.03398283 | 22.11118 | 93.84631 | 0.09384631 | 27.60287 | 79.79563 | 0.07979563 | 24.85686 | 107.6457 | 0.1076457 | 30.16583 | 86.12714 | 0.08612714 | 27.09734 | 57.8408 | 0.0578408 | 23.0453 | 72.76321 | 0.07276321 | 28.86003 | 78.26328 | 0.07826328 | 28.52542 | 140.7836 | 0.1407836 | 48.64993
359 | 17950 | 34.00563 | 0.03400563 | 22.14519 | 93.55927 | 0.09355927 | 27.69643 | 78.73504 | 0.07873504 | 24.9356 | 108.8898 | 0.1088898 | 30.27472 | 87.08985 | 0.08708985 | 27.18443 | 58.23674 | 0.05823674 | 23.10354 | 72.28667 | 0.07228667 | 28.93232 | 78.39128 | 0.07839128 | 28.60381 | 140.0992 | 0.1400992 | 48.79003
360 | 18000 | 35.69906 | 0.03569906 | 22.18089 | 93.01385 | 0.09301385 | 27.78944 | 78.98834 | 0.07898834 | 25.01459 | 107.6654 | 0.1076654 | 30.38239 | 86.26067 | 0.08626067 | 27.27069 | 58.78406 | 0.05878406 | 23.16232 | 73.08157 | 0.07308157 | 29.0054 | 78.0475 | 0.0780475 | 28.68185 | 139.676 | 0.139676 | 48.9297
361 | 18050 | 36.1212 | 0.0361212 | 22.21701 | 94.75338 | 0.09475338 | 27.8842 | 79.91547 | 0.07991547 | 25.0945 | 109.9242 | 0.1099242 | 30.49231 | 85.21218 | 0.08521218 | 27.3559 | 60.86618 | 0.06086618 | 23.22319 | 73.36238 | 0.07336238 | 29.07876 | 79.82649 | 0.07982649 | 28.76168 | 139.958 | 0.139958 | 49.06966
362 | 18100 | 34.78895 | 0.03478895 | 22.2518 | 96.47224 | 0.09647224 | 27.98067 | 81.74195 | 0.08174195 | 25.17625 | 110.5892 | 0.1105892 | 30.6029 | 85.42924 | 0.08542924 | 27.44133 | 60.98795 | 0.06098795 | 23.28418 | 73.88411 | 0.07388411 | 29.15265 | 80.5474 | 0.0805474 | 28.84223 | 139.7849 | 0.1397849 | 49.20945
363 | 18150 | 33.0411 | 0.0330411 | 22.28484 | 95.74877 | 0.09574877 | 28.07642 | 82.47985 | 0.08247985 | 25.25873 | 111.5707 | 0.1115707 | 30.71447 | 86.13082 | 0.08613082 | 27.52746 | 59.89105 | 0.05989105 | 23.34407 | 73.29123 | 0.07329123 | 29.22594 | 80.76422 | 0.08076422 | 28.92299 | 140.786 | 0.140786 | 49.35023
364 | 18200 | 32.42881 | 0.03242881 | 22.31727 | 94.65513 | 0.09465513 | 28.17107 | 80.58489 | 0.08058489 | 25.33931 | 111.2997 | 0.1112997 | 30.82577 | 86.91399 | 0.08691399 | 27.61437 | 58.80854 | 0.05880854 | 23.40288 | 73.71651 | 0.07371651 | 29.29965 | 79.85879 | 0.07985879 | 29.00285 | 141.3872 | 0.1413872 | 49.49162
365 | 18250 | 33.48429 | 0.03348429 | 22.35075 | 94.20353 | 0.09420353 | 28.26528 | 79.91019 | 0.07991019 | 25.41922 | 112.4984 | 0.1124984 | 30.93827 | 86.85041 | 0.08685041 | 27.70122 | 57.86163 | 0.05786163 | 23.46074 | 75.41513 | 0.07541513 | 29.37507 | 79.78814 | 0.07978814 | 29.08264 | 140.4184 | 0.1404184 | 49.63204
366 | 18300 | 35.03737 | 0.03503737 | 22.38579 | 95.92791 | 0.09592791 | 28.3612 | 80.83663 | 0.08083663 | 25.50006 | 113.4395 | 0.1134395 | 31.05171 | 86.56538 | 0.08656538 | 27.78779 | 59.95975 | 0.05995975 | 23.5207 | 74.74824 | 0.07474824 | 29.44982 | 79.35017 | 0.07935017 | 29.16199 | 139.4782 | 0.1394782 | 49.77152
367 | 18350 | 34.43853 | 0.03443853 | 22.42023 | 97.44112 | 0.09744112 | 28.45864 | 81.952 | 0.081952 | 25.58201 | 114.2435 | 0.1142435 | 31.16595 | 86.96057 | 0.08696057 | 27.87475 | 61.7661 | 0.0617661 | 23.58246 | 75.40653 | 0.07540653 | 29.52522 | 80.62202 | 0.08062202 | 29.24261 | 140.2767 | 0.1402767 | 49.91179
368 | 18400 | 33.44995 | 0.03344995 | 22.45368 | 97.11406 | 0.09711406 | 28.55576 | 83.8061 | 0.0838061 | 25.66581 | 116.3136 | 0.1163136 | 31.28226 | 86.72886 | 0.08672886 | 27.96148 | 61.70352 | 0.06170352 | 23.64417 | 75.19925 | 0.07519925 | 29.60042 | 81.089 | 0.081089 | 29.3237 | 141.147 | 0.141147 | 50.05294
369 | 18450 | 31.61801 | 0.03161801 | 22.4853 | 97.61974 | 0.09761974 | 28.65338 | 84.40931 | 0.08440931 | 25.75022 | 116.2866 | 0.1162866 | 31.39855 | 87.64978 | 0.08764978 | 28.04913 | 60.59457 | 0.06059457 | 23.70476 | 74.22191 | 0.07422191 | 29.67464 | 79.33292 | 0.07933292 | 29.40303 | 139.9371 | 0.1399371 | 50.19288
370 | 18500 | 31.23937 | 0.03123937 | 22.51654 | 97.79729 | 0.09779729 | 28.75118 | 83.43882 | 0.08343882 | 25.83366 | 117.8782 | 0.1178782 | 31.51643 | 89.28959 | 0.08928959 | 28.13842 | 58.52596 | 0.05852596 | 23.76329 | 74.55368 | 0.07455368 | 29.7492 | 78.16502 | 0.07816502 | 29.4812 | 140.4888 | 0.1404888 | 50.33336
371 | 18550 | 32.83661 | 0.03283661 | 22.54937 | 98.35897 | 0.09835897 | 28.84953 | 83.34894 | 0.08334894 | 25.91701 | 117.6807 | 0.1176807 | 31.63411 | 90.17192 | 0.09017192 | 28.22859 | 59.36642 | 0.05936642 | 23.82265 | 75.06079 | 0.07506079 | 29.82426 | 78.64145 | 0.07864145 | 29.55984 | 140.574 | 0.140574 | 50.47394
372 | 18600 | 34.59631 | 0.03459631 | 22.58397 | 98.98047 | 0.09898047 | 28.94851 | 84.18988 | 0.08418988 | 26.0012 | 118.0378 | 0.1180378 | 31.75215 | 89.7471 | 0.0897471 | 28.31834 | 61.17307 | 0.06117307 | 23.88383 | 75.63705 | 0.07563705 | 29.8999 | 79.279 | 0.079279 | 29.63912 | 140.3299 | 0.1403299 | 50.61427
373 | 18650 | 34.35048 | 0.03435048 | 22.61832 | 99.3921 | 0.0993921 | 29.04791 | 85.05209 | 0.08505209 | 26.08625 | 118.8623 | 0.1188623 | 31.87101 | 88.45329 | 0.08845329 | 28.40679 | 62.47172 | 0.06247172 | 23.9463 | 75.5974 | 0.0755974 | 29.97549 | 81.65588 | 0.08165588 | 29.72077 | 141.0972 | 0.1410972 | 50.75537
374 | 18700 | 32.89947 | 0.03289947 | 22.65122 | 100.0948 | 0.1000948 | 29.148 | 86.72101 | 0.08672101 | 26.17297 | 120.6957 | 0.1206957 | 31.99171 | 89.14597 | 0.08914597 | 28.49594 | 61.85879 | 0.06185879 | 24.00816 | 73.93913 | 0.07393913 | 30.04943 | 81.13817 | 0.08113817 | 29.80191 | 141.9198 | 0.1419198 | 50.89729
375 | 18750 | 31.82606 | 0.03182606 | 22.68304 | 101.0811 | 0.1010811 | 29.24908 | 86.96013 | 0.08696013 | 26.25994 | 120.6444 | 0.1206444 | 32.11235 | 90.81459 | 0.09081459 | 28.58675 | 60.8325 | 0.0608325 | 24.06899 | 74.35286 | 0.07435286 | 30.12379 | 80.44577 | 0.08044577 | 29.88236 | 143.0917 | 0.1430917 | 51.04038
376 | 18800 | 32.47147 | 0.03247147 | 22.71552 | 100.1184 | 0.1001184 | 29.3492 | 86.57288 | 0.08657288 | 26.34651 | 123.4077 | 0.1234077 | 32.23576 | 91.70857 | 0.09170857 | 28.67846 | 59.61844 | 0.05961844 | 24.12861 | 73.42385 | 0.07342385 | 30.19721 | 80.00125 | 0.08000125 | 29.96236 | 143.2999 | 0.1432999 | 51.18368
377 | 18850 | 33.76577 | 0.03376577 | 22.74928 | 99.15658 | 0.09915658 | 29.44836 | 86.40707 | 0.08640707 | 26.43292 | 123.9451 | 0.1239451 | 32.3597 | 93.38037 | 0.09338037 | 28.77184 | 60.45095 | 0.06045095 | 24.18906 | 75.29377 | 0.07529377 | 30.2725 | 78.72047 | 0.07872047 | 30.04108 | 143.7399 | 0.1437399 | 51.32742
378 | 18900 | 34.98709 | 0.03498709 | 22.78427 | 101.2001 | 0.1012001 | 29.54956 | 86.45787 | 0.08645787 | 26.51937 | 124.041 | 0.124041 | 32.48374 | 92.20777 | 0.09220777 | 28.86405 | 63.06505 | 0.06306505 | 24.25212 | 75.97799 | 0.07597799 | 30.34848 | 79.0484 | 0.0790484 | 30.12013 | 144.5913 | 0.1445913 | 51.47201
379 | 18950 | 34.86094 | 0.03486094 | 22.81913 | 102.8826 | 0.1028826 | 29.65244 | 88.30841 | 0.08830841 | 26.60768 | 124.5991 | 0.1245991 | 32.60834 | 91.28432 | 0.09128432 | 28.95533 | 63.81884 | 0.06381884 | 24.31594 | 74.62055 | 0.07462055 | 30.4231 | 80.37414 | 0.08037414 | 30.2005 | 145.3187 | 0.1453187 | 51.61733
380 | 19000 | 33.5379 | 0.0335379 | 22.85267 | 103.9178 | 0.1039178 | 29.75636 | 89.37533 | 0.08937533 | 26.69706 | 127.2309 | 0.1272309 | 32.73557 | 91.70182 | 0.09170182 | 29.04703 | 63.28842 | 0.06328842 | 24.37923 | 74.31878 | 0.07431878 | 30.49742 | 80.42783 | 0.08042783 | 30.28093 | 145.6556 | 0.1456556 | 51.76298
381 | 19050 | 32.54539 | 0.03254539 | 22.88521 | 103.3141 | 0.1033141 | 29.85967 | 88.66042 | 0.08866042 | 26.78572 | 126.9559 | 0.1269559 | 32.86253 | 94.09948 | 0.09409948 | 29.14113 | 62.03117 | 0.06203117 | 24.44126 | 73.61859 | 0.07361859 | 30.57104 | 80.99367 | 0.08099367 | 30.36192 | 145.921 | 0.145921 | 51.9089
382 | 19100 | 33.16941 | 0.03316941 | 22.91838 | 102.9271 | 0.1029271 | 29.9626 | 87.34832 | 0.08734832 | 26.87307 | 129.0852 | 0.1290852 | 32.99162 | 95.12983 | 0.09512983 | 29.23626 | 61.37242 | 0.06137242 | 24.50264 | 73.81829 | 0.07381829 | 30.64486 | 81.43801 | 0.08143801 | 30.44336 | 146.1862 | 0.1461862 | 52.05509
383 | 19150 | 34.25163 | 0.03425163 | 22.95263 | 104.2296 | 0.1042296 | 30.06683 | 88.5577 | 0.0885577 | 26.96162 | 129.1484 | 0.1291484 | 33.12076 | 94.67793 | 0.09467793 | 29.33094 | 61.79975 | 0.06179975 | 24.56444 | 76.26964 | 0.07626964 | 30.72113 | 81.54549 | 0.08154549 | 30.52491 | 147.1374 | 0.1471374 | 52.20223
384 | 19200 | 34.91328 | 0.03491328 | 22.98755 | 105.3897 | 0.1053897 | 30.17222 | 88.94486 | 0.08894486 | 27.05057 | 130.1071 | 0.1301071 | 33.25087 | 94.23581 | 0.09423581 | 29.42518 | 63.9594 | 0.0639594 | 24.62839 | 75.37384 | 0.07537384 | 30.7965 | 82.67822 | 0.08267822 | 30.60759 | 146.5145 | 0.1465145 | 52.34874
385 | 19250 | 34.24951 | 0.03424951 | 23.0218 | 105.8973 | 0.1058973 | 30.27812 | 90.2792 | 0.0902792 | 27.14085 | 132.2794 | 0.1322794 | 33.38315 | 94.9563 | 0.0949563 | 29.52013 | 64.74317 | 0.06474317 | 24.69314 | 75.72501 | 0.07572501 | 30.87223 | 84.14442 | 0.08414442 | 30.69173 | 147.2782 | 0.1472782 | 52.49602
386 | 19300 | 32.19048 | 0.03219048 | 23.05399 | 106.2017 | 0.1062017 | 30.38432 | 92.15999 | 0.09215999 | 27.23301 | 135.1032 | 0.1351032 | 33.51825 | 94.89274 | 0.09489274 | 29.61503 | 64.25058 | 0.06425058 | 24.75739 | 75.77074 | 0.07577074 | 30.948 | 84.29938 | 0.08429938 | 30.77603 | 146.4623 | 0.1464623 | 52.64248
387 | 19350 | 31.1679 | 0.0311679 | 23.08516 | 105.1788 | 0.1051788 | 30.4895 | 91.98406 | 0.09198406 | 27.32499 | 135.3576 | 0.1353576 | 33.65361 | 97.17883 | 0.09717883 | 29.7122 | 63.33118 | 0.06333118 | 24.82072 | 75.23386 | 0.07523386 | 31.02323 | 83.09377 | 0.08309377 | 30.85912 | 148.1588 | 0.1481588 | 52.79064
388 | 19400 | 31.82749 | 0.03182749 | 23.11698 | 105.0341 | 0.1050341 | 30.59453 | 91.18799 | 0.09118799 | 27.41618 | 134.4488 | 0.1344488 | 33.78806 | 97.97252 | 0.09797252 | 29.81018 | 62.97825 | 0.06297825 | 24.8837 | 76.02457 | 0.07602457 | 31.09926 | 83.06961 | 0.08306961 | 30.94219 | 147.165 | 0.147165 | 52.93781
389 | 19450 | 32.8514 | 0.0328514 | 23.14983 | 105.6118 | 0.1056118 | 30.70014 | 92.17973 | 0.09217973 | 27.50836 | 136.5367 | 0.1365367 | 33.9246 | 98.0661 | 0.0980661 | 29.90824 | 64.05386 | 0.06405386 | 24.94775 | 75.4335 | 0.0754335 | 31.17469 | 83.04687 | 0.08304687 | 31.02524 | 148.5963 | 0.1485963 | 53.0864
390 | 19500 | 33.40639 | 0.03340639 | 23.18324 | 106.5272 | 0.1065272 | 30.80667 | 93.5687 | 0.0935687 | 27.60193 | 137.4739 | 0.1374739 | 34.06207 | 97.55718 | 0.09755718 | 30.0058 | 66.4043 | 0.0664043 | 25.01416 | 77.00313 | 0.07700313 | 31.25169 | 82.4157 | 0.0824157 | 31.10766 | 147.7343 | 0.1477343 | 53.23414
391 | 19550 | 32.16813 | 0.03216813 | 23.21541 | 107.5442 | 0.1075442 | 30.91421 | 95.72373 | 0.09572373 | 27.69765 | 137.3235 | 0.1373235 | 34.19939 | 99.20709 | 0.09920709 | 30.10501 | 66.84608 | 0.06684608 | 25.081 | 78.11433 | 0.07811433 | 31.32981 | 83.20313 | 0.08320313 | 31.19086 | 147.0666 | 0.1470666 | 53.3812
392 | 19600 | 30.2797 | 0.0302797 | 23.24569 | 107.3747 | 0.1073747 | 31.02159 | 95.86804 | 0.09586804 | 27.79352 | 138.9302 | 0.1389302 | 34.33832 | 99.10671 | 0.09910671 | 30.20411 | 65.23333 | 0.06523333 | 25.14624 | 75.25043 | 0.07525043 | 31.40506 | 82.52492 | 0.08252492 | 31.27338 | 149.134 | 0.149134 | 53.53034
393 | 19650 | 29.25667 | 0.02925667 | 23.27495 | 106.1489 | 0.1061489 | 31.12774 | 95.95061 | 0.09595061 | 27.88947 | 139.4937 | 0.1394937 | 34.47782 | 101.0745 | 0.1010745 | 30.30519 | 64.4837 | 0.0644837 | 25.21072 | 75.71499 | 0.07571499 | 31.48077 | 82.33381 | 0.08233381 | 31.35572 | 149.9476 | 0.1499476 | 53.68029
394 | 19700 | 30.23361 | 0.03023361 | 23.30518 | 105.8708 | 0.1058708 | 31.23361 | 95.80395 | 0.09580395 | 27.98527 | 140.9529 | 0.1409529 | 34.61877 | 102.4426 | 0.1024426 | 30.40763 | 63.99745 | 0.06399745 | 25.27472 | 75.5048 | 0.0755048 | 31.55628 | 81.98922 | 0.08198922 | 31.43771 | 151.3129 | 0.1513129 | 53.8316
395 | 19750 | 32.37103 | 0.03237103 | 23.33755 | 107.3113 | 0.1073113 | 31.34092 | 96.21504 | 0.09621504 | 28.08149 | 141.1972 | 0.1411972 | 34.75997 | 101.6882 | 0.1016882 | 30.50932 | 66.15489 | 0.06615489 | 25.34087 | 76.66293 | 0.07666293 | 31.63294 | 81.56374 | 0.08156374 | 31.51927 | 151.0523 | 0.1510523 | 53.98265
396 | 19800 | 32.68879 | 0.03268879 | 23.37024 | 108.2271 | 0.1082271 | 31.44915 | 98.13772 | 0.09813772 | 28.17963 | 142.3509 | 0.1423509 | 34.90232 | 101.1556 | 0.1011556 | 30.61047 | 68.05528 | 0.06805528 | 25.40893 | 75.75185 | 0.07575185 | 31.70869 | 82.51855 | 0.08251855 | 31.60179 | 152.4067 | 0.1524067 | 54.13506
397 | 19850 | 31.47425 | 0.03147425 | 23.40171 | 108.8504 | 0.1088504 | 31.558 | 99.01037 | 0.09901037 | 28.27864 | 143.3785 | 0.1433785 | 35.0457 | 100.7693 | 0.1007693 | 30.71124 | 67.9746 | 0.0679746 | 25.4769 | 75.50499 | 0.07550499 | 31.7842 | 82.78059 | 0.08278059 | 31.68457 | 153.3661 | 0.1533661 | 54.28842
398 | 19900 | 29.80477 | 0.02980477 | 23.43152 | 108.445 | 0.108445 | 31.66644 | 98.63364 | 0.09863364 | 28.37727 | 143.1182 | 0.1431182 | 35.18882 | 102.0673 | 0.1020673 | 30.81331 | 67.57826 | 0.06757826 | 25.54448 | 75.45444 | 0.07545444 | 31.85965 | 81.65599 | 0.08165599 | 31.76623 | 153.6213 | 0.1536213 | 54.44204
399 | 19950 | 29.63602 | 0.02963602 | 23.46115 | 108.6516 | 0.1086516 | 31.77509 | 99.39995 | 0.09939995 | 28.47667 | 145.5594 | 0.1455594 | 35.33437 | 103.7539 | 0.1037539 | 30.91707 | 66.96897 | 0.06696897 | 25.61145 | 75.19007 | 0.07519007 | 31.93484 | 82.48092 | 0.08248092 | 31.84871 | 153.081 | 0.153081 | 54.59513
400 | 20000 | 30.40929 | 0.03040929 | 23.49156 | 108.6645 | 0.1086645 | 31.88376 | 99.00636 | 0.09900636 | 28.57568 | 146.6473 | 0.1466473 | 35.48102 | 104.0191 | 0.1040191 | 31.02108 | 66.52582 | 0.06652582 | 25.67797 | 77.57386 | 0.07757386 | 32.01241 | 81.63079 | 0.08163079 | 31.93034 | 154.808 | 0.154808 | 54.74993
401 | 20050 | 32.24098 | 0.03224098 | 23.5238 | 109.0726 | 0.1090726 | 31.99283 | 99.73444124 | 0.09973444124 | 28.67541 | 145.1776 | 0.1451776 | 35.6262 | 104.3302 | 0.1043302 | 31.12541 | 68.53802 | 0.06853802 | 25.74651 | 78.47604 | 0.07847604 | 32.09089 | 82.09335 | 0.08209335 | 32.01243 | 154.0557 | 0.1540557 | 54.90399
402 | 20100 | 31.91002 | 0.03191002 | 23.55571 | 109.89 | 0.10989 | 32.10272 | 100.5417 | 0.1005417 | 28.77595 | 147.6347 | 0.1476347 | 35.77383 | 103.937 | 0.103937 | 31.22935 | 70.54745 | 0.07054745 | 25.81706 | 77.50067 | 0.07750067 | 32.16839 | 83.4401 | 0.0834401 | 32.09587 | 154.9588 | 0.1549588 | 55.05895
403 | 20150 | 30.6288 | 0.0306288 | 23.58634 | 111.0363 | 0.1110363 | 32.21376 | 103.5245 | 0.1035245 | 28.87948 | 147.2204 | 0.1472204 | 35.92105 | 104.4537 | 0.1044537 | 31.33381 | 70.5365 | 0.0705365 | 25.8876 | 78.99692 | 0.07899692 | 32.24739 | 82.59842 | 0.08259842 | 32.17847 | 154.1979 | 0.1541979 | 55.21315
404 | 20200 | 29.29224 | 0.02929224 | 23.61563 | 109.986 | 0.109986 | 32.32374 | 103.9565 | 0.1039565 | 28.98343 | 147.4637 | 0.1474637 | 36.06852 | 106.5341 | 0.1065341 | 31.44034 | 68.77366 | 0.06877366 | 25.95637 | 78.28129 | 0.07828129 | 32.32567 | 81.90466 | 0.08190466 | 32.26037 | 155.8232 | 0.1558232 | 55.36897
405 | 20250 | 29.13833 | 0.02913833 | 23.64477 | 109.3699 | 0.1093699 | 32.43311 | 103.6737 | 0.1036737 | 29.08711 | 148.967 | 0.148967 | 36.21749 | 107.529 | 0.107529 | 31.54787 | 67.34554 | 0.06734554 | 26.02372 | 79.08743 | 0.07908743 | 32.40476 | 81.10695 | 0.08110695 | 32.34148 | 156.2774 | 0.1562774 | 55.52525
406 | 20300 | 30.18134 | 0.03018134 | 23.67495 | 109.9863 | 0.1099863 | 32.5431 | 103.3307 | 0.1033307 | 29.19044 | 148.2872 | 0.1482872 | 36.36577 | 108.8772 | 0.1088772 | 31.65675 | 68.27554 | 0.06827554 | 26.09199 | 79.43519 | 0.07943519 | 32.48419 | 81.56961 | 0.08156961 | 32.42305 | 155.9314 | 0.1559314 | 55.68118
407 | 20350 | 31.66073 | 0.03166073 | 23.70662 | 111.0504 | 0.1110504 | 32.65415 | 104.5822 | 0.1045822 | 29.29502 | 147.6788 | 0.1476788 | 36.51345 | 107.5987 | 0.1075987 | 31.76434 | 70.39674 | 0.07039674 | 26.16239 | 80.08143 | 0.08008143 | 32.56427 | 82.21684 | 0.08221684 | 32.50527 | 156.4809 | 0.1564809 | 55.83766
408 | 20400 | 30.98665 | 0.03098665 | 23.7376 | 112.7906 | 0.1127906 | 32.76694 | 105.6759 | 0.1056759 | 29.4007 | 149.5726 | 0.1495726 | 36.66302 | 108.109 | 0.108109 | 31.87245 | 71.28219 | 0.07128219 | 26.23367 | 79.94011 | 0.07994011 | 32.64421 | 84.11749 | 0.08411749 | 32.58938 | 157.5764 | 0.1575764 | 55.99524
409 | 20450 | 29.56953 | 0.02956953 | 23.76717 | 111.6653 | 0.1116653 | 32.87861 | 108.2752 | 0.1082752 | 29.50897 | 150.0512 | 0.1500512 | 36.81308 | 107.8831 | 0.1078831 | 31.98034 | 70.9988 | 0.0709988 | 26.30467 | 78.85642 | 0.07885642 | 32.72307 | 84.60846 | 0.08460846 | 32.67399 | 158.415 | 0.158415 | 56.15365
410 | 20500 | 28.50364 | 0.02850364 | 23.79568 | 111.3879 | 0.1113879 | 32.98999 | 108.7728 | 0.1087728 | 29.61774 | 153.2582 | 0.1532582 | 36.96633 | 110.1532 | 0.1101532 | 32.09049 | 70.01352 | 0.07001352 | 26.37468 | 77.71404 | 0.07771404 | 32.80078 | 83.04489 | 0.08304489 | 32.75704 | 158.9423 | 0.1589423 | 56.31259
411 | 20550 | 28.57413 | 0.02857413 | 23.82425 | 111.8366 | 0.1118366 | 33.10183 | 107.0728 | 0.1070728 | 29.72482 | 152.9408 | 0.1529408 | 37.11927 | 113.0471 | 0.1130471 | 32.20354 | 69.20933 | 0.06920933 | 26.44389 | 77.78257 | 0.07778257 | 32.87857 | 82.86569 | 0.08286569 | 32.8399 | 159.7929 | 0.1597929 | 56.47239
412 | 20600 | 30.25504 | 0.03025504 | 23.8545 | 111.0255 | 0.1110255 | 33.21286 | 107.6249 | 0.1076249 | 29.83244 | 152.3452 | 0.1523452 | 37.27162 | 112.657 | 0.112657 | 32.31619 | 70.79212 | 0.07079212 | 26.51468 | 78.15518 | 0.07815518 | 32.95672 | 82.49343 | 0.08249343 | 32.9224 | 159.3293 | 0.1593293 | 56.63171
413 | 20650 | 31.00212 | 0.03100212 | 23.88551 | 111.896 | 0.111896 | 33.32475 | 108.1609 | 0.1081609 | 29.9406 | 152.5898 | 0.1525898 | 37.42421 | 111.6849 | 0.1116849 | 32.42788 | 72.83936 | 0.07283936 | 26.58752 | 79.77681 | 0.07977681 | 33.0365 | 83.53187 | 0.08353187 | 33.00593 | 159.7737 | 0.1597737 | 56.79149
414 | 20700 | 30.84894 | 0.03084894 | 23.91636 | 112.4474 | 0.1124474 | 33.4372 | 109.743 | 0.109743 | 30.05035 | 151.993 | 0.151993 | 37.5762 | 111.4761 | 0.1114761 | 32.53935 | 74.53124 | 0.07453124 | 26.66205 | 78.47741 | 0.07847741 | 33.11498 | 83.77508 | 0.08377508 | 33.0897 | 160.2664 | 0.1602664 | 56.95175
415 | 20750 | 29.65339 | 0.02965339 | 23.94601 | 113.61 | 0.11361 | 33.55081 | 111.1825 | 0.1111825 | 30.16153 | 153.2498 | 0.1532498 | 37.72945 | 112.3582 | 0.1123582 | 32.65171 | 73.70098 | 0.07370098 | 26.73576 | 78.23604 | 0.07823604 | 33.19321 | 82.8696 | 0.0828696 | 33.17257 | 161.4063 | 0.1614063 | 57.11316
416 | 20800 | 28.57217 | 0.02857217 | 23.97458 | 112.7567 | 0.1127567 | 33.66357 | 111.1155 | 0.1111155 | 30.27264 | 153.0928 | 0.1530928 | 37.88254 | 113.7354 | 0.1137354 | 32.76545 | 72.68408999 | 0.07268408999 | 26.80844 | 77.47836 | 0.07747836 | 33.27069 | 83.17667 | 0.08317667 | 33.25575 | 163.2732 | 0.1632732 | 57.27643
417 | 20850 | 29.06399 | 0.02906399 | 24.00364 | 112.109 | 0.112109 | 33.77567 | 111.3895 | 0.1113895 | 30.38403 | 152.6788 | 0.1526788 | 38.03522 | 115.4723 | 0.1154723 | 32.88092 | 72.47386 | 0.07247386 | 26.88091 | 78.06277 | 0.07806277 | 33.34875 | 82.91832 | 0.08291832 | 33.33867 | 164.0982 | 0.1640982 | 57.44053
418 | 20900 | 30.85056 | 0.03085056 | 24.0345 | 113.5043 | 0.1135043 | 33.88918 | 112.657 | 0.112657 | 30.49669 | 153.6003 | 0.1536003 | 38.18882 | 115.2135 | 0.1152135 | 32.99613 | 74.27821 | 0.07427821 | 26.95519 | 80.29609 | 0.08029609 | 33.42905 | 82.85453 | 0.08285453 | 33.42152 | 162.7254 | 0.1627254 | 57.60326
419 | 20950 | 31.51712 | 0.03151712 | 24.06601 | 115.1898 | 0.1151898 | 34.00437 | 113.5224 | 0.1135224 | 30.61021 | 154.0933 | 0.1540933 | 38.34292 | 115.031 | 0.115031 | 33.11117 | 76.24589 | 0.07624589 | 27.03144 | 79.60183 | 0.07960183 | 33.50865 | 82.22722 | 0.08222722 | 33.50375 | 164.5069 | 0.1645069 | 57.76776
420 | 21000 | 30.8485 | 0.0308485 | 24.09686 | 115.5759 | 0.1155759 | 34.11994 | 115.0684 | 0.1150684 | 30.72528 | 152.6717 | 0.1526717 | 38.49559 | 116.4717 | 0.1164717 | 33.22764 | 76.97062 | 0.07697062 | 27.10841 | 79.05685 | 0.07905685 | 33.58771 | 85.03807 | 0.08503807 | 33.58879 | 165.0107 | 0.1650107 | 57.93278
421 | 21050 | 29.37336 | 0.02937336 | 24.12623 | 114.8809 | 0.1148809 | 34.23483 | 115.6249 | 0.1156249 | 30.84091 | 154.5946 | 0.1545946 | 38.65018 | 116.9387 | 0.1169387 | 33.34458 | 76.30337 | 0.07630337 | 27.18471 | 79.67412 | 0.07967412 | 33.66738 | 83.85412 | 0.08385412 | 33.67264 | 164.1384 | 0.1641384 | 58.09691
422 | 21100 | 28.79175 | 0.02879175 | 24.15503 | 113.1499 | 0.1131499 | 34.34798 | 115.8961 | 0.1158961 | 30.9568 | 155.7754 | 0.1557754 | 38.80596 | 117.7251 | 0.1177251 | 33.4623 | 76.06467 | 0.07606467 | 27.26078 | 79.39023 | 0.07939023 | 33.74677 | 84.00042 | 0.08400042 | 33.75664 | 164.7667 | 0.1647667 | 58.26168
423 | 21150 | 29.51609 | 0.02951609 | 24.18454 | 113.7571 | 0.1137571 | 34.46173 | 115.5472 | 0.1155472 | 31.07235 | 155.588 | 0.155588 | 38.96155 | 117.4226 | 0.1174226 | 33.57972 | 76.20229 | 0.07620229 | 27.33698 | 79.46943 | 0.07946943 | 33.82624 | 83.40715 | 0.08340715 | 33.84005 | 164.6787 | 0.1646787 | 58.42636
424 | 21200 | 31.25555 | 0.03125555 | 24.2158 | 114.428 | 0.114428 | 34.57616 | 116.2211 | 0.1162211 | 31.18857 | 154.0932 | 0.1540932 | 39.11564 | 117.7495 | 0.1177495 | 33.69747 | 76.83021 | 0.07683021 | 27.41381 | 80.21409 | 0.08021409 | 33.90646 | 83.82459 | 0.08382459 | 33.92387 | 166.1585 | 0.1661585 | 58.59252
425 | 21250 | 31.79263 | 0.03179263 | 24.24759 | 114.794 | 0.114794 | 34.69095 | 117.6585 | 0.1176585 | 31.30623 | 155.6721 | 0.1556721 | 39.27131 | 117.0803 | 0.1170803 | 33.81455 | 78.35714 | 0.07835714 | 27.49217 | 82.40752 | 0.08240752 | 33.98886 | 84.89443 | 0.08489443 | 34.00877 | 165.4222 | 0.1654222 | 58.75794
426 | 21300 | 31.47717 | 0.03147717 | 24.27907 | 114.9581 | 0.1149581 | 34.80591 | 119.2245 | 0.1192245 | 31.42545 | 154.0592 | 0.1540592 | 39.42537 | 117.5841 | 0.1175841 | 33.93214 | 79.29907 | 0.07929907 | 27.57146 | 81.64612 | 0.08164612 | 34.07051 | 85.63293 | 0.08563293 | 34.0944 | 165.2346 | 0.1652346 | 58.92317
427 | 21350 | 30.32999 | 0.03032999 | 24.3094 | 113.6719 | 0.1136719 | 34.91958 | 118.6968 | 0.1186968 | 31.54415 | 153.2038 | 0.1532038 | 39.57858 | 119.0426 | 0.1190426 | 34.05118 | 79.18862 | 0.07918862 | 27.65065 | 80.52812 | 0.08052812 | 34.15104 | 85.09894 | 0.08509894 | 34.1795 | 166.4221 | 0.1664221 | 59.0896
428 | 21400 | 30.1836 | 0.0301836 | 24.33958 | 112.7391 | 0.1127391 | 35.03232 | 118.6164 | 0.1186164 | 31.66277 | 157.9809 | 0.1579809 | 39.73656 | 120.3078 | 0.1203078 | 34.17149 | 76.97743 | 0.07697743 | 27.72763 | 81.09033 | 0.08109033 | 34.23213 | 84.91402 | 0.08491402 | 34.26442 | 167.0644 | 0.1670644 | 59.25666
429 | 21450 | 31.65075 | 0.03165075 | 24.37123 | 112.1678 | 0.1121678 | 35.14449 | 118.1918 | 0.1181918 | 31.78096 | 156.8591 | 0.1568591 | 39.89342 | 120.2361 | 0.1202361 | 34.29172 | 78.00475 | 0.07800475 | 27.80564 | 80.48646 | 0.08048646 | 34.31261 | 84.59192 | 0.08459192 | 34.34901 | 167.3415 | 0.1673415 | 59.424
430 | 21500 | 34.01021 | 0.03401021 | 24.40524 | 112.4776 | 0.1124776 | 35.25697 | 119.56 | 0.11956 | 31.90052 | 157.7725 | 0.1577725 | 40.05119 | 120.9302 | 0.1209302 | 34.41265 | 79.14733 | 0.07914733 | 27.88478 | 81.67859 | 0.08167859 | 34.39429 | 83.37151 | 0.08337151 | 34.43238 | 166.7362 | 0.1667362 | 59.59074
431 | 21550 | 34.00204 | 0.03400204 | 24.43924 | 114.108 | 0.114108 | 35.37108 | 120.9431 | 0.1209431 | 32.02146 | 158.1527 | 0.1581527 | 40.20934 | 120.1509 | 0.1201509 | 34.5328 | 81.23498 | 0.08123498 | 27.96602 | 82.87422 | 0.08287422 | 34.47717 | 84.67208 | 0.08467208 | 34.51705 | 166.6857 | 0.1666857 | 59.75742
432 | 21600 | 32.58319 | 0.03258319 | 24.47183 | 114.1173 | 0.1141173 | 35.48519 | 121.4971 | 0.1214971 | 32.14296 | 157.6796 | 0.1576796 | 40.36702 | 121.6428 | 0.1216428 | 34.65445 | 82.12154 | 0.08212154 | 28.04814 | 81.51462 | 0.08151462 | 34.55868 | 85.25613 | 0.08525613 | 34.60231 | 166.8864 | 0.1668864 | 59.92431
433 | 21650 | 31.35558 | 0.03135558 | 24.50318 | 112.6869 | 0.1126869 | 35.59788 | 121.4858 | 0.1214858 | 32.26444 | 157.9474 | 0.1579474 | 40.52497 | 124.431 | 0.124431 | 34.77888 | 80.45187 | 0.08045187 | 28.12859 | 82.49324 | 0.08249324 | 34.64117 | 85.50369 | 0.08550369 | 34.68781 | 167.386 | 0.167386 | 60.0917
434 | 21700 | 31.02616 | 0.03102616 | 24.53421 | 111.9328 | 0.1119328 | 35.70981 | 120.4582 | 0.1204582 | 32.3849 | 157.5942 | 0.1575942 | 40.68256 | 124.7646 | 0.1247646 | 34.90364 | 79.44744 | 0.07944744 | 28.20804 | 82.32981 | 0.08232981 | 34.7235 | 85.17629 | 0.08517629 | 34.77299 | 168.9074 | 0.1689074 | 60.2606
435 | 21750 | 32.23505 | 0.03223505 | 24.56644 | 111.8464 | 0.1118464 | 35.82166 | 120.8136 | 0.1208136 | 32.50572 | 159.1484 | 0.1591484 | 40.84171 | 125.579 | 0.125579 | 35.02922 | 80.11054 | 0.08011054 | 28.28815 | 83.73361 | 0.08373361 | 34.80724 | 83.25403 | 0.08325403 | 34.85624 | 170.2536 | 0.1702536 | 60.43086
436 | 21800 | 33.87362 | 0.03387362 | 24.60032 | 112.3451 | 0.1123451 | 35.93401 | 121.2909 | 0.1212909 | 32.62701 | 158.3642 | 0.1583642 | 41.00007 | 125.6733 | 0.1256733 | 35.1549 | 82.33676 | 0.08233676 | 28.37049 | 84.33365 | 0.08433365 | 34.89157 | 83.46354 | 0.08346354 | 34.9397 | 171.9571 | 0.1719571 | 60.60282
437 | 21850 | 33.02511 | 0.03302511 | 24.63334 | 112.9247 | 0.1129247 | 36.04693 | 121.7986 | 0.1217986 | 32.74881 | 159.2104 | 0.1592104 | 41.15928 | 125.4515 | 0.1254515 | 35.28035 | 84.36844 | 0.08436844 | 28.45485 | 83.52864 | 0.08352864 | 34.9751 | 84.86656 | 0.08486656 | 35.02457 | 172.5769 | 0.1725769 | 60.77539
438 | 21900 | 31.49533 | 0.03149533 | 24.66484 | 111.8192 | 0.1118192 | 36.15875 | 124.3082 | 0.1243082 | 32.87311 | 161.6151 | 0.1616151 | 41.3209 | 127.8249 | 0.1278249 | 35.40817 | 84.29065 | 0.08429065 | 28.53915 | 84.07394 | 0.08407394 | 35.05917 | 85.29839 | 0.08529839 | 35.10987 | 173.5042 | 0.1735042 | 60.9489
439 | 21950 | 30.41566 | 0.03041566 | 24.69525 | 111.1669 | 0.1111669 | 36.26992 | 125.3874 | 0.1253874 | 32.9985 | 162.5726 | 0.1625726 | 41.48347 | 129.5477 | 0.1295477 | 35.53772 | 83.15436 | 0.08315436 | 28.6223 | 82.75089 | 0.08275089 | 35.14193 | 85.05149 | 0.08505149 | 35.19492 | 174.8038 | 0.1748038 | 61.1237
440 | 22000 | 30.07179 | 0.03007179 | 24.72533 | 111.185 | 0.111185 | 36.3811 | 124.3822 | 0.1243822 | 33.12288 | 161.7895 | 0.1617895 | 41.64526 | 130.9868 | 0.1309868 | 35.66871 | 81.88502 | 0.08188502 | 28.70418 | 83.20935 | 0.08320935 | 35.22513 | 85.3288 | 0.0853288 | 35.28025 | 174.636 | 0.174636 | 61.29834
441 | 22050 | 31.64267 | 0.03164267 | 24.75697 | 110.5489 | 0.1105489 | 36.49165 | 123.8727 | 0.1238727 | 33.24676 | 161.8513 | 0.1618513 | 41.80711 | 131.6065 | 0.1316065 | 35.80031 | 82.21864 | 0.08221864 | 28.7864 | 84.55004 | 0.08455004 | 35.30968 | 85.29552 | 0.08529552 | 35.36555 | 176.0796 | 0.1760796 | 61.47442
442 | 22100 | 33.11825 | 0.03311825 | 24.79009 | 110.2513 | 0.1102513 | 36.6019 | 125.4134 | 0.1254134 | 33.37217 | 162.2181 | 0.1622181 | 41.96933 | 131.353 | 0.131353 | 35.93167 | 84.978 | 0.084978 | 28.87138 | 84.54954 | 0.08454954 | 35.39423 | 85.89357 | 0.08589357 | 35.45144 | 176.7119 | 0.1767119 | 61.65113
443 | 22150 | 31.86186 | 0.03186186 | 24.82195 | 110.5145 | 0.1105145 | 36.71242 | 127.6563 | 0.1276563 | 33.49983 | 163.1292 | 0.1631292 | 42.13246 | 130.7295 | 0.1307295 | 36.0624 | 86.64811 | 0.08664811 | 28.95803 | 85.21065 | 0.08521065 | 35.47944 | 87.52898 | 0.08752898 | 35.53897 | 177.294 | 0.177294 | 61.82842
444 | 22200 | 29.63138 | 0.02963138 | 24.85158 | 111.5407 | 0.1115407 | 36.82396 | 129.0525 | 0.1290525 | 33.62888 | 164.8125 | 0.1648125 | 42.29727 | 131.5519 | 0.1315519 | 36.19395 | 86.11997 | 0.08611997 | 29.04415 | 85.46823 | 0.08546823 | 35.56491 | 86.31284 | 0.08631284 | 35.62528 | 177.2817 | 0.1772817 | 62.0057
445 | 22250 | 28.85145 | 0.02885145 | 24.88043 | 110.1748 | 0.1101748 | 36.93413 | 128.1042 | 0.1281042 | 33.75698 | 163.3696 | 0.1633696 | 42.46064 | 133.2055 | 0.1332055 | 36.32715 | 84.55741 | 0.08455741 | 29.12871 | 85.6508 | 0.0856508 | 35.65056 | 85.56567 | 0.08556567 | 35.71085 | 178.1628 | 0.1781628 | 62.18387
446 | 22300 | 29.45351 | 0.02945351 | 24.90988 | 109.2362 | 0.1092362 | 37.04337 | 127.582 | 0.127582 | 33.88457 | 165.3663 | 0.1653663 | 42.62601 | 133.8911 | 0.1338911 | 36.46104 | 84.44635 | 0.08444635 | 29.21315 | 84.97321 | 0.08497321 | 35.73554 | 86.07636 | 0.08607636 | 35.79692 | 177.8798 | 0.1778798 | 62.36175
447 | 22350 | 31.50656 | 0.03150656 | 24.94139 | 109.1726 | 0.1091726 | 37.15254 | 128.0146 | 0.1280146 | 34.01258 | 163.5466 | 0.1635466 | 42.78956 | 135.4539 | 0.1354539 | 36.5965 | 84.85044 | 0.08485044 | 29.298 | 85.43811 | 0.08543811 | 35.82098 | 84.87722 | 0.08487722 | 35.8818 | 179.0127 | 0.1790127 | 62.54076
448 | 22400 | 32.70004 | 0.03270004 | 24.97409 | 110.1085 | 0.1101085 | 37.26265 | 128.1584 | 0.1281584 | 34.14074 | 166.956 | 0.166956 | 42.95651 | 134.9238 | 0.1349238 | 36.73142 | 86.60973 | 0.08660973 | 29.38461 | 87.21954 | 0.08721954 | 35.90819 | 84.87104 | 0.08487104 | 35.96667 | 180.0936 | 0.1800936 | 62.72085
449 | 22450 | 31.5276 | 0.0315276 | 25.00562 | 109.7283 | 0.1097283 | 37.37238 | 129.5879 | 0.1295879 | 34.27033 | 165.6854 | 0.1656854 | 43.1222 | 134.2598 | 0.1342598 | 36.86568 | 87.63833 | 0.08763833 | 29.47225 | 86.42437 | 0.08642437 | 35.99462 | 87.09889 | 0.08709889 | 36.05377 | 180.9472 | 0.1809472 | 62.9018
450 | 22500 | 29.96185 | 0.02996185 | 25.03558 | 108.9685 | 0.1089685 | 37.48135 | 129.9344 | 0.1299344 | 34.40026 | 166.9911 | 0.1669911 | 43.28919 | 137.1204 | 0.1371204 | 37.0028 | 87.62086 | 0.08762086 | 29.55987 | 85.87344 | 0.08587344 | 36.08049 | 87.54417 | 0.08754417 | 36.14131 | 181.5945 | 0.1815945 | 63.08339
451 | 22550 | 29.13669 | 0.02913669 | 25.06472 | 108.4088 | 0.1084088 | 37.58975 | 130.0579 | 0.1300579 | 34.53032 | 167.778 | 0.167778 | 43.45697 | 139.0746 | 0.1390746 | 37.14188 | 86.68219 | 0.08668219 | 29.64655 | 86.77958 | 0.08677958 | 36.16727 | 87.27412 | 0.08727412 | 36.22859 | 185.3776 | 0.1853776 | 63.26877
452 | 22600 | 29.8817 | 0.0298817 | 25.0946 | 107.0995 | 0.1070995 | 37.69685 | 130.3379 | 0.1303379 | 34.66066 | 169.4909 | 0.1694909 | 43.62646 | 139.0163 | 0.1390163 | 37.28089 | 86.17924 | 0.08617924 | 29.73273 | 87.63825 | 0.08763825 | 36.25491 | 87.32706 | 0.08732706 | 36.31592 | 186.8391 | 0.1868391 | 63.45561
453 | 22650 | 31.94301 | 0.03194301 | 25.12654 | 107.3672 | 0.1073672 | 37.80422 | 130.2786 | 0.1302786 | 34.79093 | 169.3157 | 0.1693157 | 43.79577 | 140.2824 | 0.1402824 | 37.42118 | 87.27502 | 0.08727502 | 29.82001 | 89.38438 | 0.08938438 | 36.34429 | 86.69614 | 0.08669614 | 36.40261 | 187.5306 | 0.1875306 | 63.64314
454 | 22700 | 32.21387 | 0.03221387 | 25.15876 | 107.4343 | 0.1074343 | 37.91166 | 129.5369 | 0.1295369 | 34.92047 | 170.4699 | 0.1704699 | 43.96624 | 140.5888 | 0.1405888 | 37.56176 | 90.16451 | 0.09016451 | 29.91017 | 89.6421 | 0.0896421 | 36.43394 | 87.95361 | 0.08795361 | 36.49056 | 188.7788 | 0.1887788 | 63.83192
455 | 22750 | 29.89764 | 0.02989764 | 25.18865 | 108.0154 | 0.1080154 | 38.01967 | 130.6405 | 0.1306405 | 35.05111 | 170.2795 | 0.1702795 | 44.13652 | 139.3994 | 0.1393994 | 37.70116 | 89.99431 | 0.08999431 | 30.00017 | 90.37494 | 0.09037494 | 36.52431 | 89.56504 | 0.08956504 | 36.58013 | 189.8492 | 0.1898492 | 64.02177
456 | 22800 | 28.8104 | 0.0288104 | 25.21746 | 106.9165 | 0.1069165 | 38.12659 | 130.3819 | 0.1303819 | 35.18149 | 170.3437 | 0.1703437 | 44.30687 | 141.6864 | 0.1416864 | 37.84285 | 89.54059 | 0.08954059 | 30.08971 | 89.37736 | 0.08937736 | 36.61369 | 89.93597 | 0.08993597 | 36.67007 | 190.536 | 0.190536 | 64.21231
457 | 22850 | 28.70496 | 0.02870496 | 25.24617 | 105.5996 | 0.1055996 | 38.23219 | 130.3364 | 0.1303364 | 35.31183 | 170.835 | 0.170835 | 44.4777 | 144.4637 | 0.1444637 | 37.98731 | 88.42193 | 0.08842193 | 30.17813 | 88.43075 | 0.08843075 | 36.70212 | 89.69698 | 0.08969698 | 36.75976 | 191.8365 | 0.1918365 | 64.40414
458 | 22900 | 29.85192 | 0.02985192 | 25.27602 | 105.5559 | 0.1055559 | 38.33774 | 130.2856 | 0.1302856 | 35.44212 | 171.824 | 0.171824 | 44.64952 | 144.6845 | 0.1446845 | 38.132 | 87.89104 | 0.08789104 | 30.26602 | 88.80397 | 0.08880397 | 36.79092 | 90.54763 | 0.09054763 | 36.85031 | 192.4564 | 0.1924564 | 64.5966
459 | 22950 | 31.79054 | 0.03179054 | 25.30781 | 105.8411 | 0.1058411 | 38.44358 | 130.1153 | 0.1301153 | 35.57223 | 170.5905 | 0.1705905 | 44.82011 | 142.9488 | 0.1429488 | 38.27495 | 89.72309 | 0.08972309 | 30.35574 | 90.05914 | 0.09005914 | 36.88098 | 90.59771 | 0.09059771 | 36.94091 | 193.1012 | 0.1931012 | 64.7897
460 | 23000 | 31.985 | 0.031985 | 25.3398 | 105.2709 | 0.1052709 | 38.54885 | 130.0366 | 0.1300366 | 35.70227 | 171.1322 | 0.1711322 | 44.99125 | 141.5877 | 0.1415877 | 38.41653 | 92.76761 | 0.09276761 | 30.44851 | 91.64379 | 0.09164379 | 36.97263 | 92.06722 | 0.09206722 | 37.03298 | 195.7713 | 0.1957713 | 64.98547
461 | 23050 | 30.75003 | 0.03075003 | 25.37055 | 106.1344 | 0.1061344 | 38.65499 | 132.9302 | 0.1329302 | 35.8352 | 173.7294 | 0.1737294 | 45.16498 | 144.3581 | 0.1443581 | 38.56089 | 92.05197 | 0.09205197 | 30.54056 | 91.0319 | 0.0910319 | 37.06366 | 92.21879 | 0.09221879 | 37.12519 | 195.5694 | 0.1955694 | 65.18104
462 | 23100 | 29.35131 | 0.02935131 | 25.3999 | 105.0275 | 0.1050275 | 38.76002 | 133.4144 | 0.1334144 | 35.96861 | 172.6548 | 0.1726548 | 45.33763 | 146.3743 | 0.1463743 | 38.70727 | 90.99552 | 0.09099552 | 30.63156 | 90.19864 | 0.09019864 | 37.15386 | 91.62968 | 0.09162968 | 37.21682 | 195.916 | 0.195916 | 65.37696
463 | 23150 | 29.29955 | 0.02929955 | 25.4292 | 103.8854 | 0.1038854 | 38.8639 | 132.2946 | 0.1322946 | 36.10091 | 171.9395 | 0.1719395 | 45.50957 | 147.7496 | 0.1477496 | 38.85502 | 90.54833 | 0.09054833 | 30.72211 | 90.49089 | 0.09049089 | 37.24435 | 91.45024 | 0.09145024 | 37.30827 | 195.4541 | 0.1954541 | 65.57241
464 | 23200 | 30.4802 | 0.0304802 | 25.45968 | 102.6186 | 0.1026186 | 38.96652 | 130.3017 | 0.1303017 | 36.23121 | 172.2238 | 0.1722238 | 45.68179 | 147.8352 | 0.1478352 | 39.00285 | 90.40188 | 0.09040188 | 30.81251 | 89.49047 | 0.08949047 | 37.33384 | 90.72274 | 0.09072274 | 37.399 | 195.0679 | 0.1950679 | 65.76748
465 | 23250 | 32.52749 | 0.03252749 | 25.49221 | 102.8655 | 0.1028655 | 39.06939 | 129.9319 | 0.1299319 | 36.36114 | 172.3801 | 0.1723801 | 45.85417 | 147.8141 | 0.1478141 | 39.15067 | 92.06224 | 0.09206224 | 30.90457 | 90.69986 | 0.09069986 | 37.42454 | 91.35435 | 0.09135435 | 37.49035 | 196.7497 | 0.1967497 | 65.96423
466 | 23300 | 32.61382 | 0.03261382 | 25.52482 | 103.1974 | 0.1031974 | 39.17258 | 132.0513 | 0.1320513 | 36.49319 | 173.9878 | 0.1739878 | 46.02816 | 148.2501 | 0.1482501 | 39.29892 | 94.48498 | 0.09448498 | 30.99906 | 91.5869 | 0.0915869 | 37.51613 | 92.67241 | 0.09267241 | 37.58302 | 197.9972 | 0.1979972 | 66.16222
467 | 23350 | 31.40044 | 0.03140044 | 25.55622 | 102.8595 | 0.1028595 | 39.27544 | 133.1486 | 0.1331486 | 36.62634 | 171.8033 | 0.1718033 | 46.19997 | 147.1043 | 0.1471043 | 39.44602 | 94.98168 | 0.09498168 | 31.09404 | 90.46691 | 0.09046691 | 37.60659 | 93.75546 | 0.09375546 | 37.67678 | 200.4057 | 0.2004057 | 66.36263
468 | 23400 | 30.30845 | 0.03030845 | 25.58653 | 102.3044 | 0.1023044 | 39.37775 | 132.7309 | 0.1327309 | 36.75907 | 171.2562 | 0.1712562 | 46.37122 | 148.4065 | 0.1484065 | 39.59443 | 93.26334 | 0.09326334 | 31.1873 | 93.09411 | 0.09309411 | 37.69969 | 93.23901 | 0.09323901 | 37.77002 | 201.9501 | 0.2019501 | 66.56458
469 | 23450 | 30.45989 | 0.03045989 | 25.61699 | 100.2759 | 0.1002759 | 39.47802 | 132.1844 | 0.1321844 | 36.89126 | 170.3571 | 0.1703571 | 46.54158 | 149.3933 | 0.1493933 | 39.74382 | 92.71504 | 0.09271504 | 31.28002 | 91.80601 | 0.09180601 | 37.79149 | 93.28235 | 0.09328235 | 37.8633 | 202.8897 | 0.2028897 | 66.76747
470 | 23500 | 32.2773 | 0.0322773 | 25.64927 | 101.0305 | 0.1010305 | 39.57905 | 131.1981 | 0.1311981 | 37.02245 | 171.8245 | 0.1718245 | 46.7134 | 149.42 | 0.14942 | 39.89324 | 93.30833 | 0.09330833 | 31.37333 | 91.98856 | 0.09198856 | 37.88348 | 91.9545 | 0.0919545 | 37.95525 | 206.3074 | 0.2063074 | 66.97378
471 | 23550 | 33.96071 | 0.03396071 | 25.68323 | 101.6576 | 0.1016576 | 39.68071 | 131.9028 | 0.1319028 | 37.15436 | 171.3209 | 0.1713209 | 46.88472 | 148.9089 | 0.1489089 | 40.04215 | 94.61543 | 0.09461543 | 31.46794 | 94.71994 | 0.09471994 | 37.9782 | 93.66202 | 0.09366202 | 38.04892 | 207.0623 | 0.2070623 | 67.18084
472 | 23600 | 33.06366 | 0.03306366 | 25.71629 | 100.3976 | 0.1003976 | 39.78111 | 132.7182 | 0.1327182 | 37.28708 | 168.8932 | 0.1688932 | 47.05362 | 149.0912 | 0.1490912 | 40.19124 | 97.1126 | 0.0971126 | 31.56505 | 93.92936 | 0.09392936 | 38.07213 | 93.81548 | 0.09381548 | 38.14273 | 208.0445 | 0.2080445 | 67.38888
473 | 23650 | 31.24132 | 0.03124132 | 25.74753 | 99.46116 | 0.09946116 | 39.88057 | 133.5852 | 0.1335852 | 37.42066 | 170.0892 | 0.1700892 | 47.22371 | 150.8867 | 0.1508867 | 40.34213 | 95.69354 | 0.09569354 | 31.66075 | 94.54975 | 0.09454975 | 38.16668 | 94.97306 | 0.09497306 | 38.23771 | 210.0401 | 0.2100401 | 67.59892
474 | 23700 | 29.6694 | 0.0296694 | 25.7772 | 99.59391 | 0.09959391 | 39.98016 | 133.378 | 0.133378 | 37.55404 | 171.2333 | 0.1712333 | 47.39494 | 152.1817 | 0.1521817 | 40.49431 | 94.24346 | 0.09424346 | 31.75499 | 95.61967 | 0.09561967 | 38.2623 | 94.34811 | 0.09434811 | 38.33205 | 211.6481 | 0.2116481 | 67.81057
475 | 23750 | 30.50538 | 0.03050538 | 25.80771 | 97.6141 | 0.0976141 | 40.07778 | 131.7366 | 0.1317366 | 37.68578 | 170.4016 | 0.1704016 | 47.56534 | 153.3273 | 0.1533273 | 40.64764 | 94.40984 | 0.09440984 | 31.8494 | 94.64723 | 0.09464723 | 38.35695 | 94.30122 | 0.09430122 | 38.42635 | 213.7683 | 0.2137683 | 68.02434
476 | 23800 | 33.15104 | 0.03315104 | 25.84086 | 96.98821 | 0.09698821 | 40.17477 | 130.9742 | 0.1309742 | 37.81675 | 170.3594 | 0.1703594 | 47.7357 | 154.2892 | 0.1542892 | 40.80193 | 95.48278 | 0.09548278 | 31.94488 | 96.33152 | 0.09633152 | 38.45328 | 94.74483 | 0.09474483 | 38.5211 | 213.7035 | 0.2137035 | 68.23804
477 | 23850 | 34.4693 | 0.0344693 | 25.87533 | 96.80909 | 0.09680909 | 40.27158 | 132.1648 | 0.1321648 | 37.94891 | 169.4898 | 0.1694898 | 47.90519 | 155.6252 | 0.1556252 | 40.95755 | 97.03268 | 0.09703268 | 32.04192 | 98.91908 | 0.09891908 | 38.5522 | 95.52154 | 0.09552154 | 38.61662 | 215.3928 | 0.2153928 | 68.45344
478 | 23900 | 32.9858 | 0.0329858 | 25.90831 | 97.18066 | 0.09718066 | 40.36876 | 132.9938 | 0.1329938 | 38.08191 | 167.8051 | 0.1678051 | 48.073 | 152.9193 | 0.1529193 | 41.11047 | 98.908 | 0.098908 | 32.14082 | 97.77673 | 0.09777673 | 38.64997 | 97.24 | 0.09724 | 38.71386 | 219.0002 | 0.2190002 | 68.67244
479 | 23950 | 31.27635 | 0.03127635 | 25.93959 | 96.32317 | 0.09632317 | 40.46508 | 133.1826 | 0.1331826 | 38.21509 | 168.1146 | 0.1681146 | 48.24111 | 155.127 | 0.155127 | 41.2656 | 99.3873 | 0.0993873 | 32.24021 | 97.11636 | 0.09711636 | 38.74709 | 97.39572 | 0.09739572 | 38.81126 | 218.3083 | 0.2183083 | 68.89075
480 | 24000 | 30.73166 | 0.03073166 | 25.97032 | 94.83847 | 0.09483847 | 40.55992 | 132.9985 | 0.1329985 | 38.34809 | 166.8455 | 0.1668455 | 48.40796 | 156.513 | 0.156513 | 41.42211 | 97.90528 | 0.09790528 | 32.33812 | 97.55837 | 0.09755837 | 38.84465 | 97.11064 | 0.09711064 | 38.90837 | 219.9707 | 0.2199707 | 69.11072
481 | 24050 | 31.25107 | 0.03125107 | 26.00157 | 93.98681 | 0.09398681 | 40.6539 | 132.0485 | 0.1320485 | 38.48014 | 165.297 | 0.165297 | 48.57325 | 156.0347 | 0.1560347 | 41.57814 | 98.06226 | 0.09806226 | 32.43618 | 97.98499 | 0.09798499 | 38.94263 | 96.731 | 0.096731 | 39.0051 | 220.5745 | 0.2205745 | 69.33129
482 | 24100 | 33.01863 | 0.03301863 | 26.03459 | 94.53622 | 0.09453622 | 40.74844 | 131.1626 | 0.1311626 | 38.6113 | 165.2812 | 0.1652812 | 48.73853 | 156.8426 | 0.1568426 | 41.73499 | 98.97479 | 0.09897479 | 32.53515 | 97.71012 | 0.09771012 | 39.04034 | 96.28259 | 0.09628259 | 39.10138 | 222.4785 | 0.2224785 | 69.55377
483 | 24150 | 33.97693 | 0.03397693 | 26.06857 | 94.42837 | 0.09442837 | 40.84287 | 130.2197 | 0.1302197 | 38.74152 | 166.7883 | 0.1667883 | 48.90532 | 155.9226 | 0.1559226 | 41.89091 | 103.0202 | 0.1030202 | 32.63817 | 100.6757 | 0.1006757 | 39.14102 | 98.32904 | 0.09832904 | 39.19971 | 225.1517 | 0.2251517 | 69.77892
484 | 24200 | 32.32545 | 0.03232545 | 26.10089 | 94.17417 | 0.09417417 | 40.93704 | 131.9154 | 0.1319154 | 38.87344 | 164.6737 | 0.1646737 | 49.07 | 158.2615 | 0.1582615 | 42.04917 | 102.9083 | 0.1029083 | 32.74108 | 100.0262 | 0.1000262 | 39.24105 | 99.33534 | 0.09933534 | 39.29905 | 227.3472 | 0.2273472 | 70.00627
485 | 24250 | 30.31509 | 0.03031509 | 26.13121 | 93.17031 | 0.09317031 | 41.03021 | 132.0029 | 0.1320029 | 39.00544 | 168.1404 | 0.1681404 | 49.23814 | 158.4113 | 0.1584113 | 42.20758 | 102.3108 | 0.1023108 | 32.84339 | 97.76639 | 0.09776639 | 39.33881 | 99.90987 | 0.09990987 | 39.39896 | 232.5976 | 0.2325976 | 70.23887
486 | 24300 | 29.39622 | 0.02939622 | 26.1606 | 92.16472 | 0.09216472 | 41.12238 | 131.1453 | 0.1311453 | 39.13658 | 167.0438 | 0.1670438 | 49.40518 | 160.5142 | 0.1605142 | 42.3681 | 102.2661 | 0.1022661 | 32.94566 | 99.34777 | 0.09934777 | 39.43816 | 98.89139 | 0.09889139 | 39.49785 | 232.3708 | 0.2323708 | 70.47124
487 | 24350 | 29.83874 | 0.02983874 | 26.19044 | 90.99411 | 0.09099411 | 41.21337 | 128.9984 | 0.1289984 | 39.26558 | 164.9587 | 0.1649587 | 49.57014 | 161.4452 | 0.1614452 | 42.52954 | 102.135 | 0.102135 | 33.04779 | 99.15165 | 0.09915165 | 39.53731 | 98.52569 | 0.09852569 | 39.59637 | 233.6738 | 0.2336738 | 70.70491
488 | 24400 | 32.14145 | 0.03214145 | 26.22258 | 90.60951 | 0.09060951 | 41.30398 | 129.2303 | 0.1292303 | 39.39481 | 163.4936 | 0.1634936 | 49.73363 | 161.8286 | 0.1618286 | 42.69137 | 103.2014 | 0.1032014 | 33.15099 | 100.2282 | 0.1002282 | 39.63754 | 99.95676 | 0.09995676 | 39.69633 | 235.5445 | 0.2355445 | 70.94046
489 | 24450 | 32.80312 | 0.03280312 | 26.25539 | 90.57329 | 0.09057329 | 41.39456 | 130.9001 | 0.1309001 | 39.52571 | 162.1255 | 0.1621255 | 49.89576 | 160.6265 | 0.1606265 | 42.852 | 105.1382 | 0.1051382 | 33.25613 | 101.3306 | 0.1013306 | 39.73887 | 100.7942 | 0.1007942 | 39.79712 | 238.8426 | 0.2388426 | 71.1793
490 | 24500 | 30.73372 | 0.03073372 | 26.28612 | 90.99645 | 0.09099645 | 41.48555 | 131.1127 | 0.1311127 | 39.65683 | 160.5504 | 0.1605504 | 50.05631 | 158.2562 | 0.1582562 | 43.01025 | 105.9008 | 0.1059008 | 33.36203 | 100.7015 | 0.1007015 | 39.83957 | 102.509 | 0.102509 | 39.89963 | 239.0999 | 0.2390999 | 71.4184
491 | 24550 | 29.23859 | 0.02923859 | 26.31536 | 89.81254 | 0.08981254 | 41.57536 | 131.2606 | 0.1312606 | 39.78809 | 158.7298 | 0.1587298 | 50.21504 | 161.1973 | 0.1611973 | 43.17145 | 105.657 | 0.105657 | 33.46769 | 100.5086 | 0.1005086 | 39.94008 | 102.5764 | 0.1025764 | 40.00221 | 242.6766 | 0.2426766 | 71.66107
492 | 24600 | 29.44809 | 0.02944809 | 26.34481 | 88.23351 | 0.08823351 | 41.6636 | 129.0285 | 0.1290285 | 39.91711 | 159.3261 | 0.1593261 | 50.37436 | 160.3221 | 0.1603221 | 43.33177 | 105.1928 | 0.1051928 | 33.57288 | 101.8619 | 0.1018619 | 40.04194 | 102.0227 | 0.1020227 | 40.10423 | 245.4666 | 0.2454666 | 71.90654
493 | 24650 | 31.19404 | 0.03119404 | 26.376 | 87.07363 | 0.08707363 | 41.75067 | 127.593 | 0.127593 | 40.04471 | 157.9118 | 0.1579118 | 50.53228 | 161.5988 | 0.1615988 | 43.49337 | 106.5129 | 0.1065129 | 33.6794 | 103.7084 | 0.1037084 | 40.14565 | 102.1235 | 0.1021235 | 40.20635 | 247.7704 | 0.2477704 | 72.15431
494 | 24700 | 33.72838 | 0.03372838 | 26.40973 | 87.23248 | 0.08723248 | 41.8379 | 127.7733 | 0.1277733 | 40.17248 | 156.6179 | 0.1566179 | 50.68889 | 160.7296 | 0.1607296 | 43.6541 | 107.3619 | 0.1073619 | 33.78676 | 102.7951 | 0.1027951 | 40.24845 | 102.4466 | 0.1024466 | 40.3088 | 252.4011 | 0.2524011 | 72.40671
495 | 24750 | 32.64858 | 0.03264858 | 26.44238 | 87.84328 | 0.08784328 | 41.92575 | 127.8692 | 0.1278692 | 40.30035 | 155.0342 | 0.1550342 | 50.84393 | 159.961 | 0.159961 | 43.81406 | 109.0634 | 0.1090634 | 33.89582 | 104.5183 | 0.1045183 | 40.35296 | 103.8547 | 0.1038547 | 40.41266 | 253.3982 | 0.2533982 | 72.66011
496 | 24800 | 30.23869 | 0.03023869 | 26.47262 | 87.34326 | 0.08734326 | 42.01309 | 128.4328 | 0.1284328 | 40.42878 | 152.4973 | 0.1524973 | 50.99643 | 161.535 | 0.161535 | 43.9756 | 109.6464 | 0.1096464 | 34.00547 | 107.0516 | 0.1070516 | 40.46002 | 105.6182 | 0.1056182 | 40.51827 | 253.9641 | 0.2539641 | 72.91407
497 | 24850 | 29.31032 | 0.02931032 | 26.50193 | 86.12459 | 0.08612459 | 42.09922 | 127.3833 | 0.1273833 | 40.55617 | 151.6581 | 0.1516581 | 51.14808 | 162.5337 | 0.1625337 | 44.13813 | 108.2981 | 0.1082981 | 34.11377 | 105.4926 | 0.1054926 | 40.56551 | 105.039 | 0.105039 | 40.62331 | 255.2158 | 0.2552158 | 73.16929
498 | 24900 | 29.35196 | 0.02935196 | 26.53128 | 84.59366 | 0.08459366 | 42.18381 | 126.0789 | 0.1260789 | 40.68224 | 150.412 | 0.150412 | 51.2985 | 160.8404 | 0.1608404 | 44.29897 | 107.5275 | 0.1075275 | 34.22129 | 106.8336 | 0.1068336 | 40.67234 | 105.1017 | 0.1051017 | 40.72842 | 256.9858 | 0.2569858 | 73.42628
499 | 24950 | 31.15635 | 0.03115635 | 26.56244 | 84.5054 | 0.0845054 | 42.26831 | 125.5966 | 0.1255966 | 40.80784 | 148.979 | 0.148979 | 51.44748 | 163.5658 | 0.1635658 | 44.46254 | 109.444 | 0.109444 | 34.33074 | 108.6422 | 0.1086422 | 40.78098 | 105.6767 | 0.1056767 | 40.83409 | 258.3532 | 0.2583532 | 73.68463
500 | 25000 | 32.86359 | 0.03286359 | 26.5953 | 84.26301 | 0.08426301 | 42.35258 | 125.3496 | 0.1253496 | 40.93319 | 149.1955 | 0.1491955 | 51.59667 | 165.355 | 0.165355 | 44.62789 | 113.0001 | 0.1130001 | 34.44374 | 108.212 | 0.108212 | 40.8892 | 105.2233 | 0.1052233 | 40.93932 | 261.6991 | 0.2616991 | 73.94633
501 | 25050 | 30.43031 | 0.03043031 | 26.62573 | 84.37615 | 0.08437615 | 42.43695 | 127.0584 | 0.1270584 | 41.06025 | 145.9118 | 0.1459118 | 51.74258 | 163.3169 | 0.1633169 | 44.79121 | 114.3263 | 0.1143263 | 34.55806 | 109.9457 | 0.1099457 | 40.99914 | 107.9868 | 0.1079868 | 41.0473 | 263.014 | 0.263014 | 74.20934
502 | 25100 | 28.25026 | 0.02825026 | 26.65398 | 84.00491 | 0.08400491 | 42.52096 | 128.1977 | 0.1281977 | 41.18845 | 144.159 | 0.144159 | 51.88674 | 162.8966 | 0.1628966 | 44.95411 | 115.2057 | 0.1152057 | 34.67327 | 109.6678 | 0.1096678 | 41.10881 | 108.9574 | 0.1089574 | 41.15626 | 262.0449 | 0.2620449 | 74.47139
503 | 25150 | 27.74372 | 0.02774372 | 26.68172 | 83.27559 | 0.08327559 | 42.60423 | 126.1645 | 0.1261645 | 41.31461 | 144.8253 | 0.1448253 | 52.03157 | 165.1311 | 0.1651311 | 45.11924 | 114.2786 | 0.1142786 | 34.78755 | 107.9833 | 0.1079833 | 41.21679 | 107.2877 | 0.1072877 | 41.26355 | 266.2367 | 0.2662367 | 74.73762
504 | 25200 | 28.62319 | 0.02862319 | 26.71035 | 81.3997 | 0.0813997 | 42.68563 | 124.5782 | 0.1245782 | 41.43919 | 143.0828 | 0.1430828 | 52.17465 | 165.2472 | 0.1652472 | 45.28448 | 113.8378 | 0.1138378 | 34.90139 | 110.2556 | 0.1102556 | 41.32705 | 109.5374 | 0.1095374 | 41.37308 | 271.8436 | 0.2718436 | 75.00947
505 | 25250 | 30.97164 | 0.03097164 | 26.74132 | 80.54602 | 0.08054602 | 42.76618 | 124.9522 | 0.1249522 | 41.56414 | 139.9351 | 0.1399351 | 52.31458 | 165.9367 | 0.1659367 | 45.45042 | 116.3255 | 0.1163255 | 35.01771 | 110.9462 | 0.1109462 | 41.438 | 108.8178 | 0.1088178 | 41.4819 | 270.6002 | 0.2706002 | 75.28007
506 | 25300 | 31.51944 | 0.03151944 | 26.77284 | 81.64766 | 0.08164766 | 42.84783 | 123.7844 | 0.1237844 | 41.68793 | 137.7479 | 0.1377479 | 52.45233 | 162.5497 | 0.1625497 | 45.61297 | 118.9921 | 0.1189921 | 35.1367 | 113.6516 | 0.1136516 | 41.55165 | 108.7689 | 0.1087689 | 41.59067 | 270.4179 | 0.2704179 | 75.55049
507 | 25350 | 29.94206 | 0.02994206 | 26.80278 | 82.39828 | 0.08239828 | 42.93023 | 124.5607 | 0.1245607 | 41.81249 | 136.6663 | 0.1366663 | 52.589 | 161.7607 | 0.1617607 | 45.77473 | 121.0676 | 0.1210676 | 35.25777 | 115.183 | 0.115183 | 41.66683 | 111.9619 | 0.1119619 | 41.70263 | 270.3667 | 0.2703667 | 75.82085
508 | 25400 | 28.21603 | 0.02821603 | 26.831 | 82.0111 | 0.0820111 | 43.01224 | 126.2563 | 0.1262563 | 41.93874 | 134.6996 | 0.1346996 | 52.7237 | 162.3856 | 0.1623856 | 45.93712 | 120.4257 | 0.1204257 | 35.3782 | 115.3513 | 0.1153513 | 41.78218 | 109.5764 | 0.1095764 | 41.81221 | 272.9163 | 0.2729163 | 76.09377
509 | 25450 | 27.78931 | 0.02778931 | 26.85878 | 80.35602 | 0.08035602 | 43.09259 | 124.4426 | 0.1244426 | 42.06319 | 131.9966 | 0.1319966 | 52.8557 | 163.2945 | 0.1632945 | 46.10041 | 119.7876 | 0.1197876 | 35.49798 | 113.7109 | 0.1137109 | 41.89589 | 110.1312 | 0.1101312 | 41.92234 | 275.5346 | 0.2755346 | 76.3693
510 | 25500 | 28.91712 | 0.02891712 | 26.8877 | 78.38451 | 0.07838451 | 43.17098 | 122.8402 | 0.1228402 | 42.18603 | 129.9338 | 0.1299338 | 52.98563 | 164.4234 | 0.1644234 | 46.26483 | 119.3234 | 0.1193234 | 35.61731 | 113.5516 | 0.1135516 | 42.00944 | 112.8477 | 0.1128477 | 42.03519 | 277.4768 | 0.2774768 | 76.64678
511 | 25550 | 31.10124 | 0.03110124 | 26.9188 | 79.01975 | 0.07901975 | 43.25 | 122.4957 | 0.1224957 | 42.30852 | 128.5996 | 0.1285996 | 53.11423 | 161.8563 | 0.1618563 | 46.42669 | 119.939 | 0.119939 | 35.73725 | 116.9853 | 0.1169853 | 42.12643 | 112.3009 | 0.1123009 | 42.14749 | 279.6137 | 0.2796137 | 76.92639
512 | 25600 | 31.6736 | 0.0316736 | 26.95048 | 80.22352 | 0.08022352 | 43.33022 | 121.9121 | 0.1219121 | 42.43043 | 125.7311 | 0.1257311 | 53.23996 | 162.137 | 0.162137 | 46.58883 | 121.1851 | 0.1211851 | 35.85843 | 115.9916 | 0.1159916 | 42.24242 | 113.403 | 0.113403 | 42.26089 | 281.0822 | 0.2810822 | 77.20748
513 | 25650 | 29.68922 | 0.02968922 | 26.98017 | 79.44608 | 0.07944608 | 43.40967 | 122.3476 | 0.1223476 | 42.55278 | 123.7832 | 0.1237832 | 53.36374 | 162.5168 | 0.1625168 | 46.75134 | 121.7604 | 0.1217604 | 35.98019 | 118.0527 | 0.1180527 | 42.36047 | 116.1299 | 0.1161299 | 42.37702 | 283.3872 | 0.2833872 | 77.49086
514 | 25700 | 28.01769 | 0.02801769 | 27.00818 | 78.0553 | 0.0780553 | 43.48772 | 122.264 | 0.122264 | 42.67505 | 121.3628 | 0.1213628 | 53.48511 | 161.3389 | 0.1613389 | 46.91268 | 122.2851 | 0.1222851 | 36.10248 | 116.2005 | 0.1162005 | 42.47667 | 116.9071 | 0.1169071 | 42.49393 | 288.6614 | 0.2886614 | 77.77953
515 | 25750 | 26.78827 | 0.02678827 | 27.03497 | 77.14833 | 0.07714833 | 43.56487 | 121.2416 | 0.1212416 | 42.79629 | 118.6163 | 0.1186163 | 53.60372 | 163.6078 | 0.1636078 | 47.07629 | 122.334 | 0.122334 | 36.22481 | 114.7868 | 0.1147868 | 42.59146 | 117.8987 | 0.1178987 | 42.61183 | 286.265 | 0.286265 | 78.06579
516 | 25800 | 28.11415 | 0.02811415 | 27.06309 | 76.38961 | 0.07638961 | 43.64126 | 118.8653 | 0.1188653 | 42.91515 | 117.7344 | 0.1177344 | 53.72146 | 162.4178 | 0.1624178 | 47.23871 | 123.4502 | 0.1234502 | 36.34826 | 117.9694 | 0.1179694 | 42.70943 | 118.5413 | 0.1185413 | 42.73037 | 289.7116 | 0.2897116 | 78.3555
517 | 25850 | 30.45975 | 0.03045975 | 27.09355 | 74.94681 | 0.07494681 | 43.71621 | 118.2717 | 0.1182717 | 43.03342 | 114.4071 | 0.1144071 | 53.83586 | 161.9188 | 0.1619188 | 47.40063 | 123.742 | 0.123742 | 36.472 | 119.0291 | 0.1190291 | 42.82846 | 118.462 | 0.118462 | 42.84883 | 288.7822 | 0.2887822 | 78.64428
518 | 25900 |  |  |  | 75.41827 | 0.07541827 | 43.79163 | 117.7043 | 0.1177043 | 43.15113 | 113.8296 | 0.1138296 | 53.94969 | 162.1813 | 0.1621813 | 47.56281 | 127.5261 | 0.1275261 | 36.59953 | 120.2006 | 0.1202006 | 42.94866 | 120.2622 | 0.1202622 | 42.96909 | 292.2853 | 0.2922853 | 78.93657
519 | 25950 |  |  |  | 76.14053 | 0.07614053 | 43.86777 | 117.5077 | 0.1175077 | 43.26864 | 111.8001 | 0.1118001 | 54.06149 | 160.7614 | 0.1607614 | 47.72357 | 127.7566 | 0.1277566 | 36.72729 | 122.8956 | 0.1228956 | 43.07156 | 120.716 | 0.120716 | 43.08981 | 295.5329 | 0.2955329 | 79.2321
520 | 26000 |  |  |  | 75.16614 | 0.07516614 | 43.94293 | 117.2983 | 0.1172983 | 43.38593 | 110.3392 | 0.1103392 | 54.17183 | 160.3332 | 0.1603332 | 47.8839 | 125.5446 | 0.1255446 | 36.85283 | 123.04 | 0.12304 | 43.1946 | 119.2202 | 0.1192202 | 43.20903 | 297.1035 | 0.2971035 | 79.52921
521 | 26050 |  |  |  | 73.44184 | 0.07344184 | 44.01637 | 116.1753 | 0.1161753 | 43.50211 | 108.5033 | 0.1085033 | 54.28034 | 162.0508 | 0.1620508 | 48.04595 | 123.3428 | 0.1233428 | 36.97617 | 123.3275 | 0.1233275 | 43.31792 | 120.2254 | 0.1202254 | 43.32925 | 298.2546 | 0.2982546 | 79.82746
522 | 26100 |  |  |  | 72.15562 | 0.07215562 | 44.08853 | 115.7742 | 0.1157742 | 43.61788 | 106.3135 | 0.1063135 | 54.38665 | 159.2878 | 0.1592878 | 48.20524 | 124.4149 | 0.1244149 | 37.10059 | 127.7128 | 0.1277128 | 43.44564 | 120.8962 | 0.1208962 | 43.45015 | 299.5762 | 0.2995762 | 80.12704
523 | 26150 |  |  |  | 72.61248 | 0.07261248 | 44.16114 | 115.9924 | 0.1159924 | 43.73388 | 104.3309 | 0.1043309 | 54.49098 | 159.7844 | 0.1597844 | 48.36503 | 126.0862 | 0.1260862 | 37.22668 | 129.0476 | 0.1290476 | 43.57468 | 122.988 | 0.122988 | 43.57314 | 299.689 | 0.299689 | 80.42673
524 | 26200 |  |  |  | 72.97732 | 0.07297732 | 44.23412 | 115.0373 | 0.1150373 | 43.84891 | 103.5894 | 0.1035894 | 54.59457 | 157.1476 | 0.1571476 | 48.52217 | 127.006 | 0.127006 | 37.35368 | 127.6777 | 0.1276777 | 43.70236 | 122.4125 | 0.1224125 | 43.69555 | 306.0739 | 0.3060739 | 80.7328
525 | 26250 |  |  |  | 72.20379 | 0.07220379 | 44.30632 | 116.0905 | 0.1160905 | 43.965 | 102.7137 | 0.1027137 | 54.69728 | 156.591 | 0.156591 | 48.67876 | 127.1354 | 0.1271354 | 37.48082 | 129.4901 | 0.1294901 | 43.83185 | 124.9872 | 0.1249872 | 43.82054 | 304.3441 | 0.3043441 | 81.03714
526 | 26300 |  |  |  | 71.34363 | 0.07134363 | 44.37767 | 114.878 | 0.114878 | 44.07988 | 102.021 | 0.102021 | 54.7993 | 156.5976 | 0.1565976 | 48.83536 | 126.7693 | 0.1267693 | 37.60759 | 130.1922 | 0.1301922 | 43.96204 | 126.1636 | 0.1261636 | 43.9467 | 307.5269 | 0.3075269 | 81.34467
527 | 26350 |  |  |  | 69.62831 | 0.06962831 | 44.44729 | 113.8932 | 0.1138932 | 44.19377 | 99.82495 | 0.09982495 | 54.89913 | 157.3428 | 0.1573428 | 48.99271 | 125.749 | 0.125749 | 37.73334 | 130.579 | 0.130579 | 44.09262 | 129.3416 | 0.1293416 | 44.07604 | 310.0103 | 0.3100103 | 81.65468
528 | 26400 |  |  |  | 69.88232 | 0.06988232 | 44.51718 | 111.9536 | 0.1119536 | 44.30573 | 98.01951 | 0.09801951 | 54.99715 | 157.3082 | 0.1573082 | 49.15001 | 126.4718 | 0.1264718 | 37.85981 | 135.4388 | 0.1354388 | 44.22806 | 128.765 | 0.128765 | 44.20481 | 307.7869 | 0.3077869 | 81.96247
529 | 26450 |  |  |  | 68.70396 | 0.06870396 | 44.58588 | 112.1846 | 0.1121846 | 44.41791 | 97.46315 | 0.09746315 | 55.09461 | 156.4292 | 0.1564292 | 49.30644 | 127.0533 | 0.1270533 | 37.98686 | 136.8322 | 0.1368322 | 44.36489 | 129.8858 | 0.1298858 | 44.33469 | 308.461 | 0.308461 | 82.27093
530 | 26500 |  |  |  | 69.09291 | 0.06909291 | 44.65497 | 112.5277 | 0.1125277 | 44.53044 | 95.36034 | 0.09536034 | 55.18997 | 154.0283 | 0.1540283 | 49.46047 | 129.2341 | 0.1292341 | 38.11609 | 134.6014 | 0.1346014 | 44.49949 | 133.8078 | 0.1338078 | 44.4685 | 312.579 | 0.312579 | 82.58351
531 | 26550 |  |  |  | 68.9361 | 0.0689361 | 44.72391 | 113.0472 | 0.1130472 | 44.64349 | 92.93306 | 0.09293306 | 55.28291 | 154.9063 | 0.1549063 | 49.61538 | 127.897 | 0.127897 | 38.24399 | 138.4118 | 0.1384118 | 44.63791 | 135.3833 | 0.1353833 | 44.60389 | 314.01 | 0.31401 | 82.89752
532 | 26600 |  |  |  | 68.26617 | 0.06826617 | 44.79218 | 111.9151 | 0.1119151 | 44.7554 | 91.69315 | 0.09169315 | 55.3746 | 154.6567 | 0.1546567 | 49.77003 | 126.0222 | 0.1260222 | 38.37001 | 137.4903 | 0.1374903 | 44.7754 | 137.4243 | 0.1374243 | 44.74131 | 315.87 | 0.31587 | 83.21339
533 | 26650 |  |  |  | 66.6273 | 0.0666273 | 44.8588 | 110.3208 | 0.1103208 | 44.86572 | 90.05764 | 0.09005764 | 55.46466 | 154.4626 | 0.1544626 | 49.9245 | 125.3884 | 0.1253884 | 38.4954 | 137.3634 | 0.1373634 | 44.91276 | 138.8809 | 0.1388809 | 44.88019 | 318.4599 | 0.3184599 | 83.53185
534 | 26700 |  |  |  | 65.93956 | 0.06593956 | 44.92474 | 108.8986 | 0.1088986 | 44.97462 | 89.57112 | 0.08957112 | 55.55423 | 154.7097 | 0.1547097 | 50.07921 | 126.7812 | 0.1267812 | 38.62218 | 141.4959 | 0.1414959 | 45.05426 | 138.4812 | 0.1384812 | 45.01867 | 317.6023 | 0.3176023 | 83.84945
535 | 26750 |  |  |  | 67.10392 | 0.06710392 | 44.99185 | 107.8783 | 0.1078783 | 45.0825 | 87.96372 | 0.08796372 | 55.64219 | 153.739 | 0.153739 | 50.23295 | 128.0064 | 0.1280064 | 38.75019 | 139.5536 | 0.1395536 | 45.19381 | 139.9128 | 0.1399128 | 45.15859 | 320.2515 | 0.3202515 | 84.1697
536 | 26800 |  |  |  | 66.99215 | 0.06699215 | 45.05884 | 107.8398 | 0.1078398 | 45.19034 | 85.92359 | 0.08592359 | 55.72811 | 152.2441 | 0.1522441 | 50.38519 | 129.2351 | 0.1292351 | 38.87942 | 143.9582 | 0.1439582 | 45.33777 | 142.6984 | 0.1426984 | 45.30128 | 320.5555 | 0.3205555 | 84.49026
537 | 26850 |  |  |  | 66.34359 | 0.06634359 | 45.12518 | 107.9889 | 0.1079889 | 45.29833 | 84.45601 | 0.08445601 | 55.81257 | 151.1832 | 0.1511832 | 50.53637 | 128.6678 | 0.1286678 | 39.00809 | 145.2471 | 0.1452471 | 45.48301 | 144.474 | 0.144474 | 45.44576 | 320.3554 | 0.3203554 | 84.81061
538 | 26900 |  |  |  | 64.94166 | 0.06494166 | 45.19012 | 105.9277 | 0.1059277 | 45.40426 | 84.10515 | 0.08410515 | 55.89668 | 151.7721 | 0.1517721 | 50.68814 | 128.8421 | 0.1288421 | 39.13693 | 144.4325 | 0.1444325 | 45.62745 | 145.9 | 0.1459 | 45.59166 | 321.3337 | 0.3213337 | 85.13195
539 | 26950 |  |  |  | 64.25434 | 0.06425434 | 45.25438 | 104.4845 | 0.1044845 | 45.50874 | 82.76408 | 0.08276408 | 55.97944 | 153.3065 | 0.1533065 | 50.84145 | 128.3995 | 0.1283995 | 39.26533 | 145.5111 | 0.1455111 | 45.77296 | 148.7177 | 0.1487177 | 45.74038 | 323.2481 | 0.3232481 | 85.45519
540 | 27000 |  |  |  | 64.18304 | 0.06418304 | 45.31856 | 103.6009 | 0.1036009 | 45.61234 | 80.34885 | 0.08034885 | 56.05979 | 150.57 | 0.15057 | 50.99202 | 129.0152 | 0.1290152 | 39.39435 | 148.7635 | 0.1487635 | 45.92172 | 149.8108 | 0.1498108 | 45.89019 | 324.4043 | 0.3244043 | 85.7796
541 | 27050 |  |  |  | 64.71286 | 0.06471286 | 45.38327 | 103.7928 | 0.1037928 | 45.71614 | 79.353 | 0.079353 | 56.13914 | 147.4854 | 0.1474854 | 51.13951 | 130.8356 | 0.1308356 | 39.52518 | 150.8057 | 0.1508057 | 46.07253 | 151.5836 | 0.1515836 | 46.04177 | 323.6716 | 0.3236716 | 86.10327
542 | 27100 |  |  |  | 63.87631 | 0.06387631 | 45.44715 | 104.2861 | 0.1042861 | 45.82042 | 77.36803 | 0.07736803 | 56.21651 | 145.7259 | 0.1457259 | 51.28523 | 131.5791 | 0.1315791 | 39.65676 | 151.9275 | 0.1519275 | 46.22445 | 154.8723 | 0.1548723 | 46.19664 | 329.2031 | 0.3292031 | 86.43247
543 | 27150 |  |  |  | 63.89746 | 0.06389746 | 45.51105 | 103.1397 | 0.1031397 | 45.92356 | 75.78488 | 0.07578488 | 56.29229 | 145.2171 | 0.1452171 | 51.43045 | 132.8302 | 0.1328302 | 39.78959 | 155.6306 | 0.1556306 | 46.38009 | 156.2821 | 0.1562821 | 46.35292 | 329.1295 | 0.3291295 | 86.7616
544 | 27200 |  |  |  | 62.62238 | 0.06262238 | 45.57367 | 101.5854 | 0.1015854 | 46.02515 | 74.70049 | 0.07470049 | 56.36699 | 145.9109 | 0.1459109 | 51.57636 | 130.0103 | 0.1300103 | 39.9196 | 154.5316 | 0.1545316 | 46.53462 | 155.0506 | 0.1550506 | 46.50797 | 329.8246 | 0.3298246 | 87.09143
545 | 27250 |  |  |  | 61.61731 | 0.06161731 | 45.63529 | 100.3064 | 0.1003064 | 46.12545 | 73.8421 | 0.0738421 | 56.44084 | 146.1086 | 0.1461086 | 51.72247 | 130.0918 | 0.1300918 | 40.0497 | 154.4658 | 0.1544658 | 46.68908 | 158.0205 | 0.1580205 | 46.666 | 329.9732 | 0.3299732 | 87.4214
546 | 27300 |  |  |  | 61.16669 | 0.06116669 | 45.69645 | 99.34472 | 0.09934472 | 46.2248 | 72.41859 | 0.07241859 | 56.51326 | 144.574 | 0.144574 | 51.86704 | 130.4214 | 0.1304214 | 40.18012 | 158.338 | 0.158338 | 46.84742 | 160.1837 | 0.1601837 | 46.82618 | 332.4363 | 0.3324363 | 87.75384
547 | 27350 |  |  |  | 61.64974 | 0.06164974 | 45.7581 | 99.22133 | 0.09922133 | 46.32402 | 71.55316 | 0.07155316 | 56.58481 | 142.3508 | 0.1423508 | 52.00939 | 132.3259 | 0.1323259 | 40.31244 | 158.5018 | 0.1585018 | 47.00592 | 161.3318 | 0.1613318 | 46.98751 | 336.3161 | 0.3363161 | 88.09015
548 | 27400 |  |  |  | 62.62594 | 0.06262594 | 45.82073 | 99.91897 | 0.09991897 | 46.42394 | 69.87291 | 0.06987291 | 56.65468 | 140.7587 | 0.1407587 | 52.15015 | 133.0243 | 0.1330243 | 40.44547 | 159.2255 | 0.1592255 | 47.16515 | 167.512 | 0.167512 | 47.15502 | 339.4445 | 0.3394445 | 88.4296
549 | 27450 |  |  |  | 61.46539 | 0.06146539 | 45.8822 | 99.29561 | 0.09929561 | 46.52323 | 68.55448 | 0.06855448 | 56.72324 | 139.5068 | 0.1395068 | 52.28966 | 132.3647 | 0.1323647 | 40.57783 | 163.5421 | 0.1635421 | 47.32869 | 169.3264 | 0.1693264 | 47.32435 | 342.5321 | 0.3425321 | 88.77213
550 | 27500 |  |  |  | 59.88726 | 0.05988726 | 45.94208 | 96.95895 | 0.09695895 | 46.62019 | 67.74315 | 0.06774315 | 56.79098 | 140.9412 | 0.1409412 | 52.4306 | 129.927 | 0.129927 | 40.70776 | 163.3513 | 0.1633513 | 47.49204 | 170.2512 | 0.1702512 | 47.4946 | 344.6936 | 0.3446936 | 89.11682
551 | 27550 |  |  |  | 59.32647 | 0.05932647 | 46.00141 | 95.0102 | 0.0950102 | 46.7152 | 66.59042 | 0.06659042 | 56.85757 | 139.5237 | 0.1395237 | 52.57012 | 127.332 | 0.127332 | 40.83509 | 166.1256 | 0.1661256 | 47.65817 | 170.963 | 0.170963 | 47.66556 | 342.1297 | 0.3421297 | 89.45895
552 | 27600 |  |  |  | 59.59161 | 0.05959161 | 46.061 | 94.25066 | 0.09425066 | 46.80945 | 65.33227 | 0.06533227 | 56.9229 | 138.6324 | 0.1386324 | 52.70876 | 129.2151 | 0.1292151 | 40.96431 | 167.5961 | 0.1675961 | 47.82576 | 174.9141 | 0.1749141 | 47.84048 | 343.9582 | 0.3439582 | 89.80291
553 | 27650 |  |  |  | 59.97818 | 0.05997818 | 46.12098 | 93.58771 | 0.09358771 | 46.90304 | 63.97034 | 0.06397034 | 56.98687 | 136.1756 | 0.1361756 | 52.84493 | 130.1976 | 0.1301976 | 41.0945 | 168.4784 | 0.1684784 | 47.99424 | 175.6039 | 0.1756039 | 48.01608 | 346.1167 | 0.3461167 | 90.14903
554 | 27700 |  |  |  | 59.01613 | 0.05901613 | 46.18 | 94.24473 | 0.09424473 | 46.99729 | 62.931 | 0.062931 | 57.0498 | 133.9945 | 0.1339945 | 52.97893 | 129.463 | 0.129463 | 41.22397 | 172.4105 | 0.1724105 | 48.16665 | 181.1418 | 0.1811418 | 48.19722 | 347.6444 | 0.3476444 | 90.49667
555 | 27750 |  |  |  | 58.07923 | 0.05807923 | 46.23807 | 93.61156 | 0.09361156 | 47.0909 | 61.46634 | 0.06146634 | 57.11127 | 134.6329 | 0.1346329 | 53.11356 | 127.5473 | 0.1275473 | 41.35151 | 172.4614 | 0.1724614 | 48.33911 | 179.7803 | 0.1797803 | 48.377 | 346.4511 | 0.3464511 | 90.84312
556 | 27800 |  |  |  | 57.48603 | 0.05748603 | 46.29556 | 91.86961 | 0.09186961 | 47.18277 | 61.54521 | 0.06154521 | 57.17281 | 136.2674 | 0.1362674 | 53.24983 | 126.908 | 0.126908 | 41.47842 | 174.739 | 0.174739 | 48.51385 | 179.9248 | 0.1799248 | 48.55693 | 347.6485 | 0.3476485 | 91.19077
557 | 27850 |  |  |  | 57.08685 | 0.05708685 | 46.35265 | 90.05455 | 0.09005455 | 47.27282 | 61.12076 | 0.06112076 | 57.23394 | 133.1478 | 0.1331478 | 53.38297 | 124.2225 | 0.1242225 | 41.60265 | 178.4317 | 0.1784317 | 48.69228 | 183.1022 | 0.1831022 | 48.74003 | 351.9117 | 0.3519117 | 91.54268
558 | 27900 |  |  |  | 56.27257 | 0.05627257 | 46.40892 | 88.8675 | 0.0888675 | 47.36169 | 60.27847 | 0.06027847 | 57.29421 | 132.2629 | 0.1322629 | 53.51524 | 123.7658 | 0.1237658 | 41.72641 | 178.6827 | 0.1786827 | 48.87097 | 185.4589 | 0.1854589 | 48.92549 | 351.9241 | 0.3519241 | 91.89461
559 | 27950 |  |  |  | 56.43555 | 0.05643555 | 46.46536 | 89.22251 | 0.08922251 | 47.45091 | 59.70146 | 0.05970146 | 57.35392 | 130.2441 | 0.1302441 | 53.64548 | 125.2083 | 0.1252083 | 41.85162 | 181.4431 | 0.1814431 | 49.05241 | 190.0688 | 0.1900688 | 49.11556 | 352.6581 | 0.3526581 | 92.24727
560 | 28000 |  |  |  | 56.20671 | 0.05620671 | 46.52156 | 90.47868 | 0.09047868 | 47.54139 | 58.96303 | 0.05896303 | 57.41288 | 127.4949 | 0.1274949 | 53.77298 | 124.9025 | 0.1249025 | 41.97652 | 184.8162 | 0.1848162 | 49.23723 | 192.4358 | 0.1924358 | 49.30799 | 353.6188 | 0.3536188 | 92.60088
561 | 28050 |  |  |  | 54.85306 | 0.05485306 | 46.57642 | 89.58381 | 0.08958381 | 47.63097 | 58.47346 | 0.05847346 | 57.47135 | 128.5887 | 0.1285887 | 53.90157 | 123.5495 | 0.1235495 | 42.10007 | 187.0118 | 0.1870118 | 49.42424 | 193.5934 | 0.1935934 | 49.50159 | 358.2432 | 0.3582432 | 92.95913
562 | 28100 |  |  |  | 53.21117 | 0.05321117 | 46.62963 | 87.51316 | 0.08751316 | 47.71849 | 58.54241 | 0.05854241 | 57.52989 | 129.0874 | 0.1290874 | 54.03065 | 121.828 | 0.121828 | 42.2219 | 186.6546 | 0.1866546 | 49.61089 | 194.8178 | 0.1948178 | 49.69641 | 357.0163 | 0.3570163 | 93.31614
563 | 28150 |  |  |  | 53.30104 | 0.05330104 | 46.68293 | 86.39918 | 0.08639918 | 47.80489 | 57.77916 | 0.05777916 | 57.58767 | 125.801 | 0.125801 | 54.15645 | 122.0369 | 0.1220369 | 42.34394 | 187.6286 | 0.1876286 | 49.79852 | 197.3523 | 0.1973523 | 49.89376 | 357.6708 | 0.3576708 | 93.67381
564 | 28200 |  |  |  | 53.40278 | 0.05340278 | 46.73633 | 85.52356 | 0.08552356 | 47.89041 | 56.4357 | 0.0564357 | 57.64411 | 123.9121 | 0.1239121 | 54.28037 | 122.7428 | 0.1227428 | 42.46668 | 186.8118 | 0.1868118 | 49.98533 | 201.2564 | 0.2012564 | 50.09501 | 360.1045 | 0.3601045 | 94.03392
565 | 28250 |  |  |  | 53.55978 | 0.05355978 | 46.78989 | 85.96909 | 0.08596909 | 47.97638 | 55.4723 | 0.0554723 | 57.69958 | 122.6077 | 0.1226077 | 54.40297 | 121.6851 | 0.1216851 | 42.58836 | 189.0946 | 0.1890946 | 50.17443 | 201.3463 | 0.2013463 | 50.29636 | 362.121 | 0.362121 | 94.39604
566 | 28300 |  |  |  | 52.51742 | 0.05251742 | 46.84241 | 87.06923 | 0.08706923 | 48.06345 | 55.73714 | 0.05573714 | 57.75532 | 120.9635 | 0.1209635 | 54.52394 | 121.1121 | 0.1211121 | 42.70948 | 188.1894 | 0.1881894 | 50.36262 | 206.3189 | 0.2063189 | 50.50268 | 358.9556 | 0.3589556 | 94.755
567 | 28350 |  |  |  | 51.61485 | 0.05161485 | 46.89402 | 85.67881 | 0.08567881 | 48.14913 | 55.8091 | 0.0558091 | 57.81113 | 120.6795 | 0.1206795 | 54.64462 | 119.213 | 0.119213 | 42.82869 | 187.4468 | 0.1874468 | 50.55006 | 206.7073 | 0.2067073 | 50.70939 | 361.7166 | 0.3617166 | 95.11671
568 | 28400 |  |  |  | 51.64246 | 0.05164246 | 46.94566 | 84.32281 | 0.08432281 | 48.23345 | 55.70322 | 0.05570322 | 57.86683 | 121.6202 | 0.1216202 | 54.76624 | 117.9408 | 0.1179408 | 42.94663 | 188.6514 | 0.1886514 | 50.73872 | 209.7212 | 0.2097212 | 50.91911 | 364.5596 | 0.3645596 | 95.48127
569 | 28450 |  |  |  | 51.4122 | 0.0514122 | 46.99708 | 82.47099 | 0.08247099 | 48.31592 | 55.14503 | 0.05514503 | 57.92198 | 119.7018 | 0.1197018 | 54.88594 | 116.9106 | 0.1169106 | 43.06354 | 192.9559 | 0.1929559 | 50.93167 | 211.1664 | 0.2111664 | 51.13027 | 362.6117 | 0.3626117 | 95.84388
570 | 28500 |  |  |  | 51.52364 | 0.05152364 | 47.0486 | 82.12607 | 0.08212607 | 48.39805 | 54.7488 | 0.0547488 | 57.97672 | 118.1398 | 0.1181398 | 55.00408 | 116.7312 | 0.1167312 | 43.18027 | 192.5557 | 0.1925557 | 51.12423 | 214.5856 | 0.2145856 | 51.34486 | 362.7455 | 0.3627455 | 96.20663
571 | 28550 |  |  |  | 52.04679 | 0.05204679 | 47.10065 | 82.95917 | 0.08295917 | 48.48101 | 53.74147 | 0.05374147 | 58.03047 | 115.0293 | 0.1150293 | 55.11911 | 116.9054 | 0.1169054 | 43.29718 | 194.4398 | 0.1944398 | 51.31867 | 214.0353 | 0.2140353 | 51.55889 | 363.8343 | 0.3638343 | 96.57046
572 | 28600 |  |  |  | 52.07518 | 0.05207518 | 47.15272 | 83.10597 | 0.08310597 | 48.56411 | 53.13717 | 0.05313717 | 58.0836 | 113.3381 | 0.1133381 | 55.23245 | 116.2801 | 0.1162801 | 43.41346 | 197.0981 | 0.1970981 | 51.51576 | 216.7818 | 0.2167818 | 51.77568 | 366.7657 | 0.3667657 | 96.93723
573 | 28650 |  |  |  | 51.1335 | 0.0511335 | 47.20386 | 81.95085 | 0.08195085 | 48.64606 | 52.43709 | 0.05243709 | 58.13604 | 114.0373 | 0.1140373 | 55.34648 | 113.2607 | 0.1132607 | 43.52672 | 195.436 | 0.195436 | 51.7112 | 216.6024 | 0.2166024 | 51.99228 | 365.9323 | 0.3659323 | 97.30316
574 | 28700 |  |  |  | 49.7212 | 0.0497212 | 47.25358 | 80.10907 | 0.08010907 | 48.72617 | 51.68343 | 0.05168343 | 58.18772 | 112.6858 | 0.1126858 | 55.45917 | 112.5695 | 0.1125695 | 43.63929 | 197.018 | 0.197018 | 51.90822 | 218.9018 | 0.2189018 | 52.21118 | 368.0058 | 0.3680058 | 97.67117
575 | 28750 |  |  |  | 49.93566 | 0.04993566 | 47.30351 | 78.88457 | 0.07888457 | 48.80506 | 50.73744 | 0.05073744 | 58.23846 | 111.4192 | 0.1114192 | 55.57059 | 111.4066 | 0.1114066 | 43.75069 | 200.1478 | 0.2001478 | 52.10837 | 221.5491 | 0.2215491 | 52.43273 | 367.7821 | 0.3677821 | 98.03895
576 | 28800 |  |  |  | 51.08378 | 0.05108378 | 47.3546 | 78.74307 | 0.07874307 | 48.8838 | 49.96801 | 0.04996801 | 58.28843 | 109.2961 | 0.1092961 | 55.67988 | 113.7888 | 0.1137888 | 43.86448 | 205.2929 | 0.2052929 | 52.31366 | 224.3258 | 0.2243258 | 52.65706 | 367.1431 | 0.3671431 | 98.40609
577 | 28850 |  |  |  | 51.06316 | 0.05106316 | 47.40566 | 79.15173 | 0.07915173 | 48.96295 | 48.86818 | 0.04886818 | 58.3373 | 108.4315 | 0.1084315 | 55.78832 | 112.6068 | 0.1126068 | 43.97709 | 205.7536 | 0.2057536 | 52.51941 | 225.8911 | 0.2258911 | 52.88295 | 366.2047 | 0.3662047 | 98.7723
578 | 28900 |  |  |  | 49.989 | 0.049989 | 47.45565 | 78.4105 | 0.0784105 | 49.04136 | 48.88011 | 0.04888011 | 58.38618 | 107.4435 | 0.1074435 | 55.89576 | 110.0656 | 0.1100656 | 44.08716 | 209.4272 | 0.2094272 | 52.72884 | 228.8233 | 0.2288233 | 53.11177 | 367.3694 | 0.3673694 | 99.13967
579 | 28950 |  |  |  | 48.88434 | 0.04888434 | 47.50453 | 77.10188 | 0.07710188 | 49.11846 | 49.36781 | 0.04936781 | 58.43555 | 106.8408 | 0.1068408 | 56.0026 | 107.7855 | 0.1077855 | 44.19494 | 212.8461 | 0.2128461 | 52.94169 | 228.7829 | 0.2287829 | 53.34055 | 367.3685 | 0.3673685 | 99.50703
580 | 29000 |  |  |  | 48.66455 | 0.04866455 | 47.5532 | 75.84601 | 0.07584601 | 49.19431 | 49.22535 | 0.04922535 | 58.48477 | 105.7442 | 0.1057442 | 56.10834 | 105.2528 | 0.1052528 | 44.30019 | 210.4628 | 0.2104628 | 53.15215 | 232.8887 | 0.2328887 | 53.57344 | 366.83 | 0.36683 | 99.87386
581 | 29050 |  |  |  | 49.07518 | 0.04907518 | 47.60227 | 75.03344 | 0.07503344 | 49.26934 | 48.73969 | 0.04873969 | 58.53351 | 103.437 | 0.103437 | 56.21178 | 104.8805 | 0.1048805 | 44.40507 | 211.4615 | 0.2114615 | 53.36361 | 236.2247 | 0.2362247 | 53.80967 | 366.4986 | 0.3664986 | 100.2404
582 | 29100 |  |  |  | 48.70683 | 0.04870683 | 47.65098 | 75.2885 | 0.0752885 | 49.34463 | 49.36327 | 0.04936327 | 58.58287 | 100.9324 | 0.1009324 | 56.31271 | 104.3292 | 0.1043292 | 44.5094 | 214.4625 | 0.2144625 | 53.57807 | 238.8379 | 0.2388379 | 54.0485 | 365.4402 | 0.3654402 | 100.6058
583 | 29150 |  |  |  | 48.54933 | 0.04854933 | 47.69953 | 75.62774 | 0.07562774 | 49.42026 | 49.11619 | 0.04911619 | 58.63199 | 99.14364 | 0.09914364 | 56.41186 | 104.428 | 0.104428 | 44.61383 | 212.0595 | 0.2120595 | 53.79013 | 242.9039 | 0.2429039 | 54.29141 | 365.7819 | 0.3657819 | 100.9716
584 | 29200 |  |  |  | 49.0871 | 0.0490871 | 47.74862 | 75.70694 | 0.07570694 | 49.49597 | 49.32422 | 0.04932422 | 58.68131 | 98.78805 | 0.09878805 | 56.51065 | 102.3326 | 0.1023326 | 44.71616 | 211.9765 | 0.2119765 | 54.00211 | 238.1377 | 0.2381377 | 54.52955 | 365.7 | 0.3657 | 101.3373
585 | 29250 |  |  |  | 47.66266 | 0.04766266 | 47.79628 | 73.74983 | 0.07374983 | 49.56972 | 49.7757 | 0.0497757 | 58.73109 | 98.69874 | 0.09869874 | 56.60934 | 99.0699 | 0.0990699 | 44.81523 | 211.526 | 0.211526 | 54.21363 | 245.0112 | 0.2450112 | 54.77456 | 367.2316 | 0.3672316 | 101.7045
586 | 29300 |  |  |  | 46.68408 | 0.04668408 | 47.84296 | 72.54741 | 0.07254741 | 49.64226 | 49.17403 | 0.04917403 | 58.78026 | 97.68607 | 0.09768607 | 56.70703 | 98.30975 | 0.09830975 | 44.91354 | 213.9694 | 0.2139694 | 54.4276 | 244.1099 | 0.2441099 | 55.01867 | 365.1001 | 0.3651001 | 102.0696
587 | 29350 |  |  |  | 46.88709 | 0.04688709 | 47.88985 | 71.99919 | 0.07199919 | 49.71426 | 48.5967 | 0.0485967 | 58.82886 | 96.08121 | 0.09608121 | 56.80311 | 98.21478 | 0.09821478 | 45.01176 | 213.4474 | 0.2134474 | 54.64105 | 241.845 | 0.241845 | 55.26051 | 366.3 | 0.3663 | 102.4359
588 | 29400 |  |  |  | 47.62998 | 0.04762998 | 47.93748 | 71.59449 | 0.07159449 | 49.78586 | 48.00893 | 0.04800893 | 58.87687 | 93.85545 | 0.09385545 | 56.89697 | 99.22629 | 0.09922629 | 45.11098 | 215.6352 | 0.2156352 | 54.85669 | 245.0382 | 0.2450382 | 55.50555 | 367.8519 | 0.3678519 | 102.8038
589 | 29450 |  |  |  | 47.50147 | 0.04750147 | 47.98498 | 72.308 | 0.072308 | 49.85817 | 47.03216 | 0.04703216 | 58.9239 | 92.86531 | 0.09286531 | 56.98983 | 98.78027 | 0.09878027 | 45.20976 | 218.1884 | 0.2181884 | 55.07488 | 247.4053 | 0.2474053 | 55.75296 | 362.9435 | 0.3629435 | 103.1667
590 | 29500 |  |  |  | 46.39195 | 0.04639195 | 48.03137 | 71.20816 | 0.07120816 | 49.92937 | 46.57461 | 0.04657461 | 58.97048 | 93.24961 | 0.09324961 | 57.08308 | 95.08841 | 0.09508841 | 45.30485 | 215.0347 | 0.2150347 | 55.28991 | 246.8343 | 0.2468343 | 55.99979 | 363.6344 | 0.3636344 | 103.5303
591 | 29550 |  |  |  | 44.7759 | 0.0447759 | 48.07615 | 69.13654 | 0.06913654 | 49.99851 | 46.55152 | 0.04655152 | 59.01703 | 93.93426 | 0.09393426 | 57.17702 | 93.25319 | 0.09325319 | 45.39811 | 215.7322 | 0.2157322 | 55.50564 | 251.144 | 0.251144 | 56.25093 | 359.6398 | 0.3596398 | 103.89
592 | 29600 |  |  |  | 44.91598 | 0.04491598 | 48.12107 | 67.81996 | 0.06781996 | 50.06633 | 45.58857 | 0.04558857 | 59.06262 | 93.1156 | 0.0931156 | 57.27013 | 92.84359 | 0.09284359 | 45.49095 | 216.7857 | 0.2167857 | 55.72243 | 250.3757 | 0.2503757 | 56.50131 | 359.1327 | 0.3591327 | 104.2491
593 | 29650 |  |  |  | 45.59345 | 0.04559345 | 48.16666 | 66.99537 | 0.06699537 | 50.13333 | 44.56811 | 0.04456811 | 59.10718 | 91.55522 | 0.09155522 | 57.36169 | 92.92679 | 0.09292679 | 45.58388 | 216.0109 | 0.2160109 | 55.93844 | 250.7215 | 0.2507215 | 56.75203 | 355.6946 | 0.3556946 | 104.6048
594 | 29700 |  |  |  | 46.05216 | 0.04605216 | 48.21271 | 67.6004 | 0.0676004 | 50.20093 | 43.95463 | 0.04395463 | 59.15114 | 89.1511 | 0.0891511 | 57.45084 | 94.20076 | 0.09420076 | 45.67808 | 220.0316 | 0.2200316 | 56.15847 | 252.0369 | 0.2520369 | 57.00407 | 351.6274 | 0.3516274 | 104.9564
595 | 29750 |  |  |  | 45.36671 | 0.04536671 | 48.25808 | 67.34182 | 0.06734182 | 50.26827 | 43.92682 | 0.04392682 | 59.19507 | 88.93623 | 0.08893623 | 57.53977 | 92.73792 | 0.09273792 | 45.77082 | 219.4115 | 0.2194115 | 56.37788 | 253.1548 | 0.2531548 | 57.25722 | 349.4829 | 0.3494829 | 105.3059
596 | 29800 |  |  |  | 45.37999 | 0.04537999 | 48.30346 | 66.02753 | 0.06602753 | 50.3343 | 43.82263 | 0.04382263 | 59.23889 | 89.08994 | 0.08908994 | 57.62886 | 90.5139 | 0.0905139 | 45.86133 | 220.5631 | 0.2205631 | 56.59844 | 254.384 | 0.254384 | 57.51161 | 348.999 | 0.348999 | 105.6549
597 | 29850 |  |  |  | 44.60518 | 0.04460518 | 48.34806 | 64.40107 | 0.06440107 | 50.3987 | 43.49296 | 0.04349296 | 59.28238 | 89.38128 | 0.08938128 | 57.71825 | 89.61669 | 0.08961669 | 45.95095 | 219.5189 | 0.2195189 | 56.81796 | 258.898 | 0.258898 | 57.7705 | 345.4699 | 0.3454699 | 106.0004
598 | 29900 |  |  |  | 44.01519 | 0.04401519 | 48.39208 | 63.1457 | 0.0631457 | 50.46184 | 42.47159 | 0.04247159 | 59.32485 | 89.38454 | 0.08938454 | 57.80763 | 89.23894 | 0.08923894 | 46.04018 | 221.2607 | 0.2212607 | 57.03922 | 256.6513 | 0.2566513 | 58.02716 | 343.0281 | 0.3430281 | 106.3434
599 | 29950 |  |  |  | 44.20199 | 0.04420199 | 48.43628 | 62.77851 | 0.06277851 | 50.52462 | 42.2288 | 0.0422288 | 59.36708 | 87.74658 | 0.08774658 | 57.89538 | 90.32486 | 0.09032486 | 46.13051 | 219.8741 | 0.2198741 | 57.2591 | 257.8386 | 0.2578386 | 58.28499 | 339.7004 | 0.3397004 | 106.6831
600 | 30000 |  |  |  | 45.30731 | 0.04530731 | 48.48159 | 63.40727 | 0.06340727 | 50.58803 | 41.76353 | 0.04176353 | 59.40885 | 85.68428 | 0.08568428 | 57.98106 | 91.0528 | 0.0910528 | 46.22156 | 220.4766 | 0.2204766 | 57.47957 | 257.9483 | 0.2579483 | 58.54294 | 335.5939 | 0.3355939 | 107.0187
601 | 30050 |  |  |  | 45.3828 | 0.0453828 | 48.52697 | 63.90386 | 0.06390386 | 50.65193 | 42.06846 | 0.04206846 | 59.45091 | 84.1624 | 0.0841624 | 58.06522 | 88.90685 | 0.08890685 | 46.31047 | 225.5464 | 0.2255464 | 57.70512 | 260.9707 | 0.2609707 | 58.80391 | 334.8402 | 0.3348402 | 107.3536
602 | 30100 |  |  |  | 44.01896 | 0.04401896 | 48.57099 | 62.53999 | 0.06253999 | 50.71447 | 42.19982 | 0.04219982 | 59.49311 | 85.25028 | 0.08525028 | 58.15047 | 88.03244 | 0.08803244 | 46.3985 | 228.2961 | 0.2282961 | 57.93342 | 261.2693 | 0.2612693 | 59.06518 | 335.6995 | 0.3356995 | 107.6893
603 | 30150 |  |  |  | 43.1751 | 0.0431751 | 48.61416 | 60.96775 | 0.06096775 | 50.77544 | 42.64038 | 0.04264038 | 59.53575 | 85.13746 | 0.08513746 | 58.23561 | 87.08678 | 0.08708678 | 46.48559 | 225.6359 | 0.2256359 | 58.15905 | 259.1089 | 0.2591089 | 59.32429 | 330.9577 | 0.3309577 | 108.0202
604 | 30200 |  |  |  | 43.41046 | 0.04341046 | 48.65757 | 60.14053 | 0.06014053 | 50.83558 | 41.82189 | 0.04182189 | 59.57758 | 83.80936 | 0.08380936 | 58.31942 | 85.76169 | 0.08576169 | 46.57135 | 226.6716 | 0.2266716 | 58.38572 | 260.7652 | 0.2607652 | 59.58506 | 330.609 | 0.330609 | 108.3508
605 | 30250 |  |  |  | 43.71612 | 0.04371612 | 48.70129 | 59.80751 | 0.05980751 | 50.89539 | 42.51076 | 0.04251076 | 59.62009 | 82.43415 | 0.08243415 | 58.40185 | 87.74705 | 0.08774705 | 46.6591 | 229.3987 | 0.2293987 | 58.61512 | 263.4941 | 0.2634941 | 59.84855 | 328.9926 | 0.3289926 | 108.6798
606 | 30300 |  |  |  | 43.63339 | 0.04363339 | 48.74492 | 60.5055 | 0.0605055 | 50.95589 | 42.43039 | 0.04243039 | 59.66252 | 80.56317 | 0.08056317 | 58.48242 | 88.39476 | 0.08839476 | 46.74749 | 231.8895 | 0.2318895 | 58.84701 | 270.2991 | 0.2702991 | 60.11885 | 323.0851 | 0.3230851 | 109.0029
607 | 30350 |  |  |  | 43.76313 | 0.04376313 | 48.78869 | 60.39738 | 0.06039738 | 51.01629 | 42.02328 | 0.04202328 | 59.70454 | 80.12885 | 0.08012885 | 58.56255 | 87.44436 | 0.08744436 | 46.83494 | 229.7289 | 0.2297289 | 59.07674 | 267.3511 | 0.2673511 | 60.3862 | 320.876 | 0.320876 | 109.3238
608 | 30400 |  |  |  | 43.14462 | 0.04314462 | 48.83183 | 59.33466 | 0.05933466 | 51.07562 | 42.35076 | 0.04235076 | 59.74689 | 80.06282 | 0.08006282 | 58.64261 | 85.96594 | 0.08596594 | 46.9209 | 227.3308 | 0.2273308 | 59.30407 | 263.6421 | 0.2636421 | 60.64984 | 319.0046 | 0.3190046 | 109.6428
609 | 30450 |  |  |  | 42.37137 | 0.04237137 | 48.8742 | 57.35948 | 0.05735948 | 51.13298 | 42.83612 | 0.04283612 | 59.78973 | 80.10666 | 0.08010666 | 58.72272 | 84.37937 | 0.08437937 | 47.00528 | 229.3667 | 0.2293667 | 59.53344 | 267.5596 | 0.2675596 | 60.9174 | 318.5716 | 0.3185716 | 109.9614
610 | 30500 |  |  |  | 42.20508 | 0.04220508 | 48.91641 | 56.5197 | 0.0565197 | 51.1895 | 42.0223 | 0.0420223 | 59.83175 | 78.74899 | 0.07874899 | 58.80147 | 84.71644 | 0.08471644 | 47.09 | 229.7992 | 0.2297992 | 59.76324 | 265.1434 | 0.2651434 | 61.18255 | 316.0434 | 0.3160434 | 110.2774
611 | 30550 |  |  |  | 42.86009 | 0.04286009 | 48.95927 | 56.58124 | 0.05658124 | 51.24609 | 42.08641 | 0.04208641 | 59.87384 | 76.82672 | 0.07682672 | 58.87829 | 85.33534 | 0.08533534 | 47.17533 | 233.0226 | 0.2330226 | 59.99626 | 267.0384 | 0.2670384 | 61.44958 | 311.4407 | 0.3114407 | 110.5888
612 | 30600 |  |  |  | 43.44767 | 0.04344767 | 49.00272 | 57.47622 | 0.05747622 | 51.30356 | 41.86834 | 0.04186834 | 59.9157 | 75.67186 | 0.07567186 | 58.95396 | 85.93962 | 0.08593962 | 47.26127 | 232.6165 | 0.2326165 | 60.22888 | 268.6669 | 0.2686669 | 61.71825 | 309.2763 | 0.3092763 | 110.8981
613 | 30650 |  |  |  | 43.61617 | 0.04361617 | 49.04633 | 57.79604 | 0.05779604 | 51.36136 | 41.61287 | 0.04161287 | 59.95732 | 75.87333 | 0.07587333 | 59.02984 | 85.34546 | 0.08534546 | 47.34662 | 229.5604 | 0.2295604 | 60.45844 | 272.8548 | 0.2728548 | 61.99111 | 307.1245 | 0.3071245 | 111.2052
614 | 30700 |  |  |  | 42.18644 | 0.04218644 | 49.08852 | 56.20812 | 0.05620812 | 51.41757 | 41.94477 | 0.04194477 | 59.99926 | 76.46769 | 0.07646769 | 59.1063 | 82.48598 | 0.08248598 | 47.4291 | 229.8547 | 0.2298547 | 60.68829 | 271.7387 | 0.2717387 | 62.26285 | 302.5993 | 0.3025993 | 111.5078
615 | 30750 |  |  |  | 41.79731 | 0.04179731 | 49.13032 | 55.22513 | 0.05522513 | 51.47279 | 42.05636 | 0.04205636 | 60.04132 | 75.38776 | 0.07538776 | 59.18169 | 81.66723 | 0.08166723 | 47.51077 | 228.1542 | 0.2281542 | 60.91645 | 269.5637 | 0.2695637 | 62.53241 | 301.7105 | 0.3017105 | 111.8095
616 | 30800 |  |  |  | 42.2861 | 0.0422861 | 49.1726 | 54.55527 | 0.05455527 | 51.52735 | 41.46304 | 0.04146304 | 60.08278 | 74.07125 | 0.07407125 | 59.25576 | 83.03354 | 0.08303354 | 47.59381 | 231.1566 | 0.2311566 | 61.1476 | 269.8068 | 0.2698068 | 62.80222 | 299.9729 | 0.2999729 | 112.1095
617 | 30850 |  |  |  | 42.84019 | 0.04284019 | 49.21544 | 54.22163 | 0.05422163 | 51.58157 | 41.28007 | 0.04128007 | 60.12406 | 71.86205 | 0.07186205 | 59.32763 | 83.85939 | 0.08385939 | 47.67766 | 232.1312 | 0.2321312 | 61.37973 | 273.7777 | 0.2737777 | 63.07599 | 295.3617 | 0.2953617 | 112.4049
618 | 30900 |  |  |  | 44.31079 | 0.04431079 | 49.25975 | 55.16513 | 0.05516513 | 51.63673 | 41.22014 | 0.04122014 | 60.16528 | 71.09149 | 0.07109149 | 59.39872 | 83.77353 | 0.08377353 | 47.76144 | 229.8088 | 0.2298088 | 61.60954 | 274.7572 | 0.2747572 | 63.35075 | 292.3432 | 0.2923432 | 112.6972
619 | 30950 |  |  |  | 43.51431 | 0.04351431 | 49.30327 | 54.74541 | 0.05474541 | 51.69148 | 41.60678 | 0.04160678 | 60.20689 | 71.26809 | 0.07126809 | 59.46999 | 81.87023 | 0.08187023 | 47.84331 | 231.7692 | 0.2317692 | 61.84131 | 270.7485 | 0.2707485 | 63.6215 | 291.2483 | 0.2912483 | 112.9885
620 | 31000 |  |  |  | 42.54507 | 0.04254507 | 49.34581 | 53.48635 | 0.05348635 | 51.74496 | 41.61137 | 0.04161137 | 60.2485 | 72.38892 | 0.07238892 | 59.54237 | 80.21429 | 0.08021429 | 47.92352 | 228.6775 | 0.2286775 | 62.06999 | 273.083 | 0.273083 | 63.89458 | 289.2559 | 0.2892559 | 113.2777
621 | 31050 |  |  |  | 41.99502 | 0.04199502 | 49.38781 | 52.70709 | 0.05270709 | 51.79767 | 41.11238 | 0.04111238 | 60.28961 | 71.30525 | 0.07130525 | 59.61368 | 79.7062 | 0.0797062 | 48.00323 | 231.2961 | 0.2312961 | 62.30129 | 278.2524 | 0.2782524 | 64.17283 | 287.3901 | 0.2873901 | 113.5651
622 | 31100 |  |  |  | 42.30171 | 0.04230171 | 49.43011 | 52.09206 | 0.05209206 | 51.84976 | 40.69871 | 0.04069871 | 60.33031 | 70.3861 | 0.0703861 | 59.68407 | 80.8891 | 0.0808891 | 48.08412 | 229.846 | 0.229846 | 62.53113 | 277.9928 | 0.2779928 | 64.45083 | 283.2608 | 0.2832608 | 113.8484
623 | 31150 |  |  |  | 42.44114 | 0.04244114 | 49.47255 | 52.78852 | 0.05278852 | 51.90255 | 40.91066 | 0.04091066 | 60.37122 | 69.31104 | 0.06931104 | 59.75338 | 81.79333 | 0.08179333 | 48.16591 | 231.9311 | 0.2319311 | 62.76306 | 276.7811 | 0.2767811 | 64.72761 | 281.8525 | 0.2818525 | 114.1302
624 | 31200 |  |  |  | 42.92415 | 0.04292415 | 49.51547 | 53.78783 | 0.05378783 | 51.95634 | 41.43587 | 0.04143587 | 60.41266 | 69.34346 | 0.06934346 | 59.82272 | 80.9079 | 0.0809079 | 48.24682 | 232.4568 | 0.2324568 | 62.99552 | 280.5037 | 0.2805037 | 65.00811 | 278.7733 | 0.2787733 | 114.409
625 | 31250 |  |  |  | 41.90875 | 0.04190875 | 49.55738 | 52.85817 | 0.05285817 | 52.0092 | 41.35471 | 0.04135471 | 60.45401 | 69.12845 | 0.06912845 | 59.89185 | 79.35168 | 0.07935168 | 48.32617 | 229.7465 | 0.2297465 | 63.22527 | 276.3226 | 0.2763226 | 65.28443 | 278.7843 | 0.2787843 | 114.6878
626 | 31300 |  |  |  | 40.70024 | 0.04070024 | 49.59808 | 51.53163 | 0.05153163 | 52.06073 | 41.18123 | 0.04118123 | 60.49519 | 70.2028 | 0.0702028 | 59.96205 | 77.03691 | 0.07703691 | 48.40321 | 231.3092 | 0.2313092 | 63.45658 | 277.8147 | 0.2778147 | 65.56225 | 274.4943 | 0.2744943 | 114.9623
627 | 31350 |  |  |  | 40.29629 | 0.04029629 | 49.63838 | 50.22926 | 0.05022926 | 52.11096 | 40.93393 | 0.04093393 | 60.53613 | 69.93552 | 0.06993552 | 60.03199 | 76.49644 | 0.07649644 | 48.4797 | 235.7658 | 0.2357658 | 63.69234 | 280.2813 | 0.2802813 | 65.84253 | 274.884 | 0.274884 | 115.2372
628 | 31400 |  |  |  | 41.15259 | 0.04115259 | 49.67953 | 49.87527 | 0.04987527 | 52.16083 | 40.27218 | 0.04027218 | 60.5764 | 68.81589 | 0.06881589 | 60.1008 | 78.29213 | 0.07829213 | 48.558 | 233.7651 | 0.2337651 | 63.92611 | 281.0394 | 0.2810394 | 66.12357 | 272.4944 | 0.2724944 | 115.5097
629 | 31450 |  |  |  | 41.61445 | 0.04161445 | 49.72115 | 50.9457 | 0.0509457 | 52.21178 | 39.99024 | 0.03999024 | 60.61639 | 67.31682 | 0.06731682 | 60.16812 | 78.74051 | 0.07874051 | 48.63674 | 236.3227 | 0.2363227 | 64.16243 | 281.6741 | 0.2816741 | 66.40524 | 270.1309 | 0.2701309 | 115.7798
630 | 31500 |  |  |  | 41.22512 | 0.04122512 | 49.76237 | 51.53556 | 0.05153556 | 52.26332 | 39.82617 | 0.03982617 | 60.65622 | 65.76715 | 0.06576715 | 60.23389 | 77.982 | 0.077982 | 48.71472 | 230.3088 | 0.2303088 | 64.39274 | 285.5599 | 0.2855599 | 66.6908 | 265.7778 | 0.2657778 | 116.0456
631 | 31550 |  |  |  | 40.22954 | 0.04022954 | 49.8026 | 50.94836 | 0.05094836 | 52.31426 | 39.91818 | 0.03991818 | 60.69613 | 66.87916 | 0.06687916 | 60.30077 | 75.74256 | 0.07574256 | 48.79046 | 231.5389 | 0.2315389 | 64.62428 | 282.4045 | 0.2824045 | 66.97321 | 265.1854 | 0.2651854 | 116.3108
632 | 31600 |  |  |  | 39.85501 | 0.03985501 | 49.84246 | 49.52056 | 0.04952056 | 52.36378 | 40.70414 | 0.04070414 | 60.73684 | 66.3642 | 0.0663642 | 60.36713 | 74.79571 | 0.07479571 | 48.86526 | 229.6802 | 0.2296802 | 64.85396 | 280.2689 | 0.2802689 | 67.25348 | 262.4386 | 0.2624386 | 116.5732
633 | 31650 |  |  |  | 39.97261 | 0.03997261 | 49.88243 | 48.31504 | 0.04831504 | 52.4121 | 39.51663 | 0.03951663 | 60.77635 | 65.29686 | 0.06529686 | 60.43243 | 74.47461 | 0.07447461 | 48.93973 | 230.2469 | 0.2302469 | 65.0842 | 284.4889 | 0.2844889 | 67.53797 | 262.1956 | 0.2621956 | 116.8354
634 | 31700 |  |  |  | 40.24812 | 0.04024812 | 49.92268 | 48.17972 | 0.04817972 | 52.46028 | 39.59541 | 0.03959541 | 60.81595 | 63.66842 | 0.06366842 | 60.4961 | 75.15643 | 0.07515643 | 49.01489 | 233.7954 | 0.2337954 | 65.318 | 287.0312 | 0.2870312 | 67.825 | 259.5058 | 0.2595058 | 117.0949
635 | 31750 |  |  |  | 40.48256 | 0.04048256 | 49.96316 | 49.3707 | 0.0493707 | 52.50965 | 39.01691 | 0.03901691 | 60.85497 | 61.84467 | 0.06184467 | 60.55794 | 76.08778 | 0.07608778 | 49.09098 | 232.8233 | 0.2328233 | 65.55082 | 284.0004 | 0.2840004 | 68.109 | 255.6605 | 0.2556605 | 117.3506
636 | 31800 |  |  |  | 40.18617 | 0.04018617 | 50.00335 | 49.88388 | 0.04988388 | 52.55953 | 39.10301 | 0.03910301 | 60.89407 | 61.6046 | 0.0616046 | 60.61954 | 75.41216 | 0.07541216 | 49.16639 | 231.6213 | 0.2316213 | 65.78244 | 285.8575 | 0.2858575 | 68.39486 | 253.3572 | 0.2533572 | 117.6039
637 | 31850 |  |  |  | 39.66594 | 0.03966594 | 50.04301 | 48.89214 | 0.04889214 | 52.60843 | 38.96649 | 0.03896649 | 60.93304 | 62.78631 | 0.06278631 | 60.68233 | 73.98118 | 0.07398118 | 49.24037 | 230.0198 | 0.2300198 | 66.01246 | 287.5832 | 0.2875832 | 68.68244 | 249.3854 | 0.2493854 | 117.8533
638 | 31900 |  |  |  | 38.24354 | 0.03824354 | 50.08126 | 47.75861 | 0.04775861 | 52.65618 | 38.16165 | 0.03816165 | 60.9712 | 62.34585 | 0.06234585 | 60.74468 | 71.82235 | 0.07182235 | 49.31219 | 229.7939 | 0.2297939 | 66.24226 | 285.193 | 0.285193 | 68.96763 | 249.6316 | 0.2496316 | 118.1029
639 | 31950 |  |  |  | 38.23465 | 0.03823465 | 50.11949 | 46.76506 | 0.04676506 | 52.70295 | 37.20605 | 0.03720605 | 61.0084 | 60.99675 | 0.06099675 | 60.80567 | 71.66588 | 0.07166588 | 49.38386 | 229.8596 | 0.2298596 | 66.47212 | 284.9001 | 0.2849001 | 69.25253 | 247.2062 | 0.2472062 | 118.3501
640 | 32000 |  |  |  | 39.31263 | 0.03931263 | 50.1588 | 47.36722 | 0.04736722 | 52.75032 | 37.106 | 0.037106 | 61.04551 | 60.08448 | 0.06008448 | 60.86576 | 72.61368 | 0.07261368 | 49.45647 | 227.3874 | 0.2273874 | 66.69951 | 286.9735 | 0.2869735 | 69.53951 | 245.8318 | 0.2458318 | 118.596
641 | 32050 |  |  |  | 39.4952 | 0.0394952 | 50.1983 | 48.51007 | 0.04851007 | 52.79883 | 36.64172 | 0.03664172 | 61.08215 | 58.70031 | 0.05870031 | 60.92446 | 72.45209 | 0.07245209 | 49.52892 | 230.3152 | 0.2303152 | 66.92982 | 286.0353 | 0.2860353 | 69.82554 | 245.1689 | 0.2451689 | 118.8411
642 | 32100 |  |  |  | 38.54225 | 0.03854225 | 50.23684 | 48.65584 | 0.04865584 | 52.84748 | 37.05042 | 0.03705042 | 61.1192 | 59.08597 | 0.05908597 | 60.98354 | 72.00737 | 0.07200737 | 49.60093 | 231.5487 | 0.2315487 | 67.16137 | 286.845 | 0.286845 | 70.11239 | 241.7027 | 0.2417027 | 119.0828
643 | 32150 |  |  |  | 37.61411 | 0.03761411 | 50.27445 | 47.06216 | 0.04706216 | 52.89455 | 37.22303 | 0.03722303 | 61.15643 | 60.58822 | 0.06058822 | 61.04413 | 70.88449 | 0.07088449 | 49.67182 | 228.3792 | 0.2283792 | 67.38975 | 282.0833 | 0.2820833 | 70.39447 | 240.6749 | 0.2406749 | 119.3235
644 | 32200 |  |  |  | 37.18832 | 0.03718832 | 50.31164 | 45.52524 | 0.04552524 | 52.94007 | 36.92635 | 0.03692635 | 61.19335 | 59.72509 | 0.05972509 | 61.10386 | 70.05358 | 0.07005358 | 49.74187 | 227.1166 | 0.2271166 | 67.61686 | 282.6124 | 0.2826124 | 70.67708 | 238.133 | 0.238133 | 119.5616
645 | 32250 |  |  |  | 37.17395 | 0.03717395 | 50.34882 | 44.39205 | 0.04439205 | 52.98446 | 36.53722 | 0.03653722 | 61.22989 | 58.73411 | 0.05873411 | 61.16259 | 71.49172 | 0.07149172 | 49.81336 | 227.4071 | 0.2274071 | 67.84427 | 282.3257 | 0.2823257 | 70.95941 | 238.667 | 0.238667 | 119.8003
646 | 32300 |  |  |  | 37.69846 | 0.03769846 | 50.38652 | 44.30478 | 0.04430478 | 53.02877 | 36.67739 | 0.03667739 | 61.26657 | 55.88009 | 0.05588009 | 61.21847 | 73.42389 | 0.07342389 | 49.88678 | 228.162 | 0.228162 | 68.07243 | 282.7092 | 0.2827092 | 71.24212 | 236.489 | 0.236489 | 120.0368
647 | 32350 |  |  |  | 37.95482 | 0.03795482 | 50.42447 | 45.0794 | 0.0450794 | 53.07385 | 36.42519 | 0.03642519 | 61.30299 | 54.06429 | 0.05406429 | 61.27254 | 74.33233 | 0.07433233 | 49.96112 | 227.6904 | 0.2276904 | 68.30012 | 279.489 | 0.279489 | 71.52161 | 231.9958 | 0.2319958 | 120.2688
648 | 32400 |  |  |  | 38.21677 | 0.03821677 | 50.46269 | 45.21961 | 0.04521961 | 53.11907 | 36.60216 | 0.03660216 | 61.33959 | 54.0031 | 0.0540031 | 61.32654 | 72.69407 | 0.07269407 | 50.03381 | 224.9267 | 0.2249267 | 68.52505 | 279.1797 | 0.2791797 | 71.80078 | 230.3233 | 0.2303233 | 120.4991
649 | 32450 |  |  |  | 37.32356 | 0.03732356 | 50.50001 | 43.75757 | 0.04375757 | 53.16282 | 36.8029 | 0.0368029 | 61.3764 | 55.3646 | 0.0553646 | 61.3819 | 70.80998 | 0.07080998 | 50.10462 | 223.4699 | 0.2234699 | 68.74852 | 275.6723 | 0.2756723 | 72.07646 | 228.5273 | 0.2285273 | 120.7277
650 | 32500 |  |  |  | 36.38893 | 0.03638893 | 50.5364 | 42.48074 | 0.04248074 | 53.2053 | 35.60392 | 0.03560392 | 61.412 | 55.2857 | 0.0552857 | 61.43719 | 70.87925 | 0.07087925 | 50.1755 | 220.2848 | 0.2202848 | 68.96881 | 277.7236 | 0.2777236 | 72.35418 | 228.3007 | 0.2283007 | 120.956
651 | 32550 |  |  |  | 36.9498 | 0.0369498 | 50.57335 | 41.87084 | 0.04187084 | 53.24718 | 35.37321 | 0.03537321 | 61.44737 | 54.18387 | 0.05418387 | 61.49137 | 70.93667 | 0.07093667 | 50.24644 | 223.4569 | 0.2234569 | 69.19226 | 277.125 | 0.277125 | 72.63131 | 225.511 | 0.225511 | 121.1815
652 | 32600 |  |  |  | 37.83911 | 0.03783911 | 50.61119 | 42.51902 | 0.04251902 | 53.28969 | 35.25879 | 0.03525879 | 61.48263 | 52.43399 | 0.05243399 | 61.54381 | 71.07705 | 0.07107705 | 50.31751 | 221.218 | 0.221218 | 69.41348 | 277.0109 | 0.2770109 | 72.90832 | 220.1115 | 0.2201115 | 121.4016
653 | 32650 |  |  |  | 37.87613 | 0.03787613 | 50.64906 | 43.25738 | 0.04325738 | 53.33295 | 35.01674 | 0.03501674 | 61.51765 | 51.48593 | 0.05148593 | 61.59529 | 69.70321 | 0.06970321 | 50.38722 | 218.8715 | 0.2188715 | 69.63235 | 277.5824 | 0.2775824 | 73.1859 | 218.1275 | 0.2181275 | 121.6197
654 | 32700 |  |  |  | 36.71096 | 0.03671096 | 50.68578 | 43.01527 | 0.04301527 | 53.37597 | 35.46286 | 0.03546286 | 61.55311 | 52.43985 | 0.05243985 | 61.64773 | 68.45872 | 0.06845872 | 50.45568 | 216.341 | 0.216341 | 69.84869 | 273.6178 | 0.2736178 | 73.45952 | 215.9284 | 0.2159284 | 121.8356
655 | 32750 |  |  |  | 35.14113 | 0.03514113 | 50.72092 | 41.63806 | 0.04163806 | 53.41761 | 35.67215 | 0.03567215 | 61.58878 | 52.88987 | 0.05288987 | 61.70062 | 66.54275 | 0.06654275 | 50.52222 | 211.0217 | 0.2110217 | 70.05971 | 270.1879 | 0.2701879 | 73.7297 | 216.5648 | 0.2165648 | 122.0522
656 | 32800 |  |  |  | 34.92573 | 0.03492573 | 50.75584 | 41.16734 | 0.04116734 | 53.45877 | 35.31975 | 0.03531975 | 61.6241 | 52.65368 | 0.05265368 | 61.75328 | 65.89207 | 0.06589207 | 50.58811 | 210.7535 | 0.2107535 | 70.27047 | 262.5833 | 0.2625833 | 73.99229 | 213.608 | 0.213608 | 122.2658
657 | 32850 |  |  |  | 36.18537 | 0.03618537 | 50.79203 | 40.88384 | 0.04088384 | 53.49966 | 35.24281 | 0.03524281 | 61.65935 | 51.41851 | 0.05141851 | 61.8047 | 66.39293 | 0.06639293 | 50.6545 | 212.6905 | 0.2126905 | 70.48316 | 262.2591 | 0.2622591 | 74.25455 | 210.0304 | 0.2100304 | 122.4758
658 | 32900 |  |  |  | 36.30374 | 0.03630374 | 50.82833 | 42.09792 | 0.04209792 | 53.54175 | 35.10045 | 0.03510045 | 61.69445 | 49.45672 | 0.04945672 | 61.85415 | 67.98487 | 0.06798487 | 50.72249 | 208.964 | 0.208964 | 70.69212 | 262.9282 | 0.2629282 | 74.51748 | 208.3455 | 0.2083455 | 122.6842
659 | 32950 |  |  |  | 36.58985 | 0.03658985 | 50.86492 | 43.10327 | 0.04310327 | 53.58486 | 34.67006 | 0.03467006 | 61.72912 | 49.32674 | 0.04932674 | 61.90348 | 66.9391 | 0.0669391 | 50.78943 | 205.895 | 0.205895 | 70.89802 | 257.5219 | 0.2575219 | 74.775 | 206.2754 | 0.2062754 | 122.8905
660 | 33000 |  |  |  | 36.038 | 0.036038 | 50.90096 | 42.54162 | 0.04254162 | 53.6274 | 35.43532 | 0.03543532 | 61.76455 | 49.81167 | 0.04981167 | 61.95329 | 64.72949 | 0.06472949 | 50.85416 | 205.2622 | 0.2052622 | 71.10328 | 254.8858 | 0.2548858 | 75.02988 | 203.4899 | 0.2034899 | 123.0939
661 | 33050 |  |  |  | 35.10815 | 0.03510815 | 50.93607 | 40.82284 | 0.04082284 | 53.66822 | 35.73478 | 0.03573478 | 61.80029 | 49.92369 | 0.04992369 | 62.00321 | 63.31841 | 0.06331841 | 50.91748 | 202.2712 | 0.2022712 | 71.30555 | 247.9269 | 0.2479269 | 75.27781 | 200.7677 | 0.2007677 | 123.2947
662 | 33100 |  |  |  | 34.56016 | 0.03456016 | 50.97063 | 40.10199 | 0.04010199 | 53.70832 | 35.00928 | 0.03500928 | 61.8353 | 49.96102 | 0.04996102 | 62.05318 | 62.72333 | 0.06272333 | 50.9802 | 201.8398 | 0.2018398 | 71.50739 | 247.0188 | 0.2470188 | 75.52483 | 199.9805 | 0.1999805 | 123.4947
663 | 33150 |  |  |  | 35.22605 | 0.03522605 | 51.00585 | 39.68322 | 0.03968322 | 53.74801 | 34.62061 | 0.03462061 | 61.86992 | 48.88439 | 0.04888439 | 62.10206 | 63.79127 | 0.06379127 | 51.04399 | 200.1138 | 0.2001138 | 71.7075 | 244.5296 | 0.2445296 | 75.76936 | 195.499 | 0.195499 | 123.6902
664 | 33200 |  |  |  | 36.41747 | 0.03641747 | 51.04227 | 40.7672 | 0.0407672 | 53.78877 | 34.44277 | 0.03444277 | 61.90436 | 46.85453 | 0.04685453 | 62.14891 | 64.4334 | 0.0644334 | 51.10842 | 198.6448 | 0.1986448 | 71.90615 | 242.4309 | 0.2424309 | 76.01179 | 195.0867 | 0.1950867 | 123.8853
665 | 33250 |  |  |  | 36.31125 | 0.03631125 | 51.07858 | 41.69781 | 0.04169781 | 53.83047 | 34.53574 | 0.03453574 | 61.9389 | 47.2662 | 0.0472662 | 62.19618 | 63.08524 | 0.06308524 | 51.17151 | 198.7264 | 0.1987264 | 72.10488 | 239.9493 | 0.2399493 | 76.25174 | 193.3007 | 0.1933007 | 124.0786
666 | 33300 |  |  |  | 34.8904 | 0.0348904 | 51.11347 | 40.84963 | 0.04084963 | 53.87132 | 34.84448 | 0.03484448 | 61.97374 | 47.8636 | 0.0478636 | 62.24404 | 61.46007 | 0.06146007 | 51.23297 | 194.9132 | 0.1949132 | 72.29979 | 235.9457 | 0.2359457 | 76.48768 | 190.7096 | 0.1907096 | 124.2693
667 | 33350 |  |  |  | 33.97151 | 0.03397151 | 51.14744 | 39.64026 | 0.03964026 | 53.91096 | 34.88173 | 0.03488173 | 62.00862 | 48.46902 | 0.04846902 | 62.29251 | 60.35275 | 0.06035275 | 51.29332 | 192.3603 | 0.1923603 | 72.49215 | 229.8464 | 0.2298464 | 76.71753 | 190.0397 | 0.1900397 | 124.4593
668 | 33400 |  |  |  | 34.43178 | 0.03443178 | 51.18188 | 38.95608 | 0.03895608 | 53.94992 | 34.37817 | 0.03437817 | 62.043 | 48.43713 | 0.04843713 | 62.34095 | 60.64845 | 0.06064845 | 51.35397 | 191.6019 | 0.1916019 | 72.68375 | 227.9509 | 0.2279509 | 76.94548 | 186.046 | 0.186046 | 124.6454
669 | 33450 |  |  |  | 35.09467 | 0.03509467 | 51.21697 | 39.4647 | 0.0394647 | 53.98938 | 34.52492 | 0.03452492 | 62.07753 | 47.20542 | 0.04720542 | 62.38816 | 62.22611 | 0.06222611 | 51.4162 | 191.5343 | 0.1915343 | 72.87529 | 225.2493 | 0.2252493 | 77.17073 | 183.4193 | 0.1834193 | 124.8288
670 | 33500 |  |  |  | 35.42894 | 0.03542894 | 51.2524 | 40.2029 | 0.0402029 | 54.02959 | 34.23439 | 0.03423439 | 62.11176 | 46.65147 | 0.04665147 | 62.43481 | 61.99738 | 0.06199738 | 51.47819 | 189.3187 | 0.1893187 | 73.0646 | 225.7845 | 0.2257845 | 77.39652 | 180.6936 | 0.1806936 | 125.0095
671 | 33550 |  |  |  | 35.19621 | 0.03519621 | 51.2876 | 40.09651 | 0.04009651 | 54.06968 | 34.44498 | 0.03444498 | 62.1462 | 45.90106 | 0.04590106 | 62.48071 | 60.3997 | 0.0603997 | 51.53859 | 186.4128 | 0.1864128 | 73.25102 | 223.439 | 0.223439 | 77.61995 | 177.1004 | 0.1771004 | 125.1866
672 | 33600 |  |  |  | 34.46012 | 0.03446012 | 51.32206 | 38.80313 | 0.03880313 | 54.10849 | 35.1477 | 0.0351477 | 62.18135 | 47.47795 | 0.04747795 | 62.52819 | 58.72342 | 0.05872342 | 51.59732 | 185.9184 | 0.1859184 | 73.43694 | 221.8171 | 0.2218171 | 77.84177 | 176.528 | 0.176528 | 125.3631
673 | 33650 |  |  |  | 33.5063 | 0.0335063 | 51.35556 | 37.20813 | 0.03720813 | 54.14569 | 34.16977 | 0.03416977 | 62.21552 | 47.44389 | 0.04744389 | 62.57563 | 57.49032 | 0.05749032 | 51.65481 | 182.684 | 0.182684 | 73.61962 | 218.8488 | 0.2188488 | 78.06062 | 175.5386 | 0.1755386 | 125.5387
674 | 33700 |  |  |  | 33.36373 | 0.03336373 | 51.38893 | 36.86361 | 0.03686361 | 54.18256 | 33.48111 | 0.03348111 | 62.249 | 46.26371 | 0.04626371 | 62.62189 | 58.69182 | 0.05869182 | 51.7135 | 183.512 | 0.183512 | 73.80313 | 217.0445 | 0.2170445 | 78.27766 | 171.7313 | 0.1717313 | 125.7104
675 | 33750 |  |  |  | 33.82062 | 0.03382062 | 51.42275 | 36.91454 | 0.03691454 | 54.21947 | 33.84064 | 0.03384064 | 62.28284 | 44.78069 | 0.04478069 | 62.66667 | 59.95501 | 0.05995501 | 51.77345 | 175.5623 | 0.1755623 | 73.97869 | 217.9044 | 0.2179044 | 78.49557 | 169.5403 | 0.1695403 | 125.8799
676 | 33800 |  |  |  | 34.88195 | 0.03488195 | 51.45763 | 38.12554 | 0.03812554 | 54.2576 | 33.49057 | 0.03349057 | 62.31633 | 43.87731 | 0.04387731 | 62.71055 | 60.07656 | 0.06007656 | 51.83353 | 175.6994 | 0.1756994 | 74.15439 | 218.8485 | 0.2188485 | 78.71442 | 167.331 | 0.167331 | 126.0473
677 | 33850 |  |  |  | 34.78585 | 0.03478585 | 51.49241 | 38.3131 | 0.0383131 | 54.29591 | 33.5262 | 0.0335262 | 62.34986 | 44.8773 | 0.0448773 | 62.75543 | 58.32824 | 0.05832824 | 51.89186 | 175.72 | 0.17572 | 74.33011 | 217.3306 | 0.2173306 | 78.93175 | 166.6727 | 0.1666727 | 126.2139
678 | 33900 |  |  |  | 33.11656 | 0.03311656 | 51.52553 | 37.04881 | 0.03704881 | 54.33296 | 34.20103 | 0.03420103 | 62.38406 | 45.61249 | 0.04561249 | 62.80104 | 56.60713 | 0.05660713 | 51.94847 | 172.8352 | 0.1728352 | 74.50295 | 213.8383 | 0.2138383 | 79.14559 | 163.3639 | 0.1633639 | 126.3773
679 | 33950 |  |  |  | 32.396 | 0.032396 | 51.55793 | 36.1815 | 0.0361815 | 54.36914 | 34.05642 | 0.03405642 | 62.41812 | 45.91215 | 0.04591215 | 62.84695 | 55.65819 | 0.05565819 | 52.00412 | 167.7147 | 0.1677147 | 74.67066 | 211.0538 | 0.2110538 | 79.35664 | 161.4863 | 0.1614863 | 126.5388
680 | 34000 |  |  |  | 33.1228 | 0.0331228 | 51.59105 | 36.4004 | 0.0364004 | 54.40554 | 33.80707 | 0.03380707 | 62.45193 | 44.46061 | 0.04446061 | 62.89141 | 56.02674 | 0.05602674 | 52.06015 | 167.9185 | 0.1679185 | 74.83858 | 209.8022 | 0.2098022 | 79.56644 | 159.9246 | 0.1599246 | 126.6987
681 | 34050 |  |  |  | 34.2282 | 0.0342282 | 51.62528 | 36.90292 | 0.03690292 | 54.44244 | 33.83548 | 0.03383548 | 62.48576 | 42.72847 | 0.04272847 | 62.93414 | 56.80553 | 0.05680553 | 52.11696 | 165.5869 | 0.1655869 | 75.00417 | 208.6097 | 0.2086097 | 79.77505 | 156.9226 | 0.1569226 | 126.8556
682 | 34100 |  |  |  | 33.69688 | 0.03369688 | 51.65897 | 37.91627 | 0.03791627 | 54.48036 | 33.74386 | 0.03374386 | 62.5195 | 41.88573 | 0.04188573 | 62.97603 | 56.02084 | 0.05602084 | 52.17298 | 162.9333 | 0.1629333 | 75.1671 | 207.5583 | 0.2075583 | 79.98261 | 155 | 0.155 | 127.0106
683 | 34150 |  |  |  | 32.87998 | 0.03287998 | 51.69185 | 37.51283 | 0.03751283 | 54.51787 | 34.44832 | 0.03444832 | 62.55395 | 42.66342 | 0.04266342 | 63.01869 | 54.2262 | 0.0542262 | 52.2272 | 160.0073 | 0.1600073 | 75.32711 | 205.3943 | 0.2053943 | 80.188 | 153.6719 | 0.1536719 | 127.1643
684 | 34200 |  |  |  | 32.38764 | 0.03238764 | 51.72424 | 36.19049 | 0.03619049 | 54.55406 | 34.5014 | 0.0345014 | 62.58845 | 43.34297 | 0.04334297 | 63.06203 | 51.67114 | 0.05167114 | 52.27887 | 158.7294 | 0.1587294 | 75.48584 | 201.2889 | 0.2012889 | 80.38929 | 151.4535 | 0.1514535 | 127.3158
685 | 34250 |  |  |  | 32.30447 | 0.03230447 | 51.75655 | 35.47744 | 0.03547744 | 54.58954 | 34.04822 | 0.03404822 | 62.6225 | 43.25626 | 0.04325626 | 63.10529 | 51.20417 | 0.05120417 | 52.33008 | 155.1516 | 0.1551516 | 75.64099 | 198.6249 | 0.1986249 | 80.58792 | 148.3267 | 0.1483267 | 127.4641
686 | 34300 |  |  |  | 32.30609 | 0.03230609 | 51.78885 | 35.19223 | 0.03519223 | 54.62473 | 33.60664 | 0.03360664 | 62.65611 | 42.2068 | 0.0422068 | 63.1475 | 51.5443 | 0.0515443 | 52.38162 | 154.9578 | 0.1549578 | 75.79595 | 196.0692 | 0.1960692 | 80.78399 | 146.0122 | 0.1460122 | 127.6101
687 | 34350 |  |  |  | 33.06031 | 0.03306031 | 51.82191 | 35.75754 | 0.03575754 | 54.66049 | 33.49188 | 0.03349188 | 62.6896 | 40.75209 | 0.04075209 | 63.18825 | 52.13551 | 0.05213551 | 52.43376 | 154.0363 | 0.1540363 | 75.94998 | 196.0168 | 0.1960168 | 80.98 | 144.6231 | 0.1446231 | 127.7547
688 | 34400 |  |  |  | 34.30368 | 0.03430368 | 51.85622 | 37.06294 | 0.03706294 | 54.69755 | 33.87207 | 0.03387207 | 62.72347 | 40.59936 | 0.04059936 | 63.22885 | 50.99021 | 0.05099021 | 52.48475 | 150.2534 | 0.1502534 | 76.10024 | 193.4869 | 0.1934869 | 81.17349 | 141.6686 | 0.1416686 | 127.8964
689 | 34450 |  |  |  | 33.28869 | 0.03328869 | 51.88951 | 36.42273 | 0.03642273 | 54.73398 | 35.0731 | 0.0350731 | 62.75855 | 41.1584 | 0.0411584 | 63.27001 | 49.9114 | 0.0499114 | 52.53466 | 148.1168 | 0.1481168 | 76.24835 | 188.7481 | 0.1887481 | 81.36224 | 139.5842 | 0.1395842 | 128.036
690 | 34500 |  |  |  | 32.17322 | 0.03217322 | 51.92168 | 35.08285 | 0.03508285 | 54.76906 | 35.5294 | 0.0355294 | 62.79408 | 41.72436 | 0.04172436 | 63.31173 | 47.89351 | 0.04789351 | 52.58255 | 147.2913 | 0.1472913 | 76.39565 | 188.5003 | 0.1885003 | 81.55074 | 136.727 | 0.136727 | 128.1727
691 | 34550 |  |  |  | 31.97601 | 0.03197601 | 51.95365 | 34.04995 | 0.03404995 | 54.80311 | 34.7239 | 0.0347239 | 62.8288 | 41.6779 | 0.0416779 | 63.35341 | 48.08428 | 0.04808428 | 52.63064 | 144.2007 | 0.1442007 | 76.53985 | 186.6152 | 0.1866152 | 81.73736 | 134.3027 | 0.1343027 | 128.307
692 | 34600 |  |  |  | 32.85737 | 0.03285737 | 51.98651 | 34.39431 | 0.03439431 | 54.8375 | 33.33199 | 0.03333199 | 62.86213 | 40.66536 | 0.04066536 | 63.39408 | 48.82811 | 0.04882811 | 52.67947 | 144.1328 | 0.1441328 | 76.68398 | 183.1 | 0.1831 | 81.92045 | 132.437 | 0.132437 | 128.4394
693 | 34650 |  |  |  | 33.96849 | 0.03396849 | 52.02048 | 35.4259 | 0.0354259 | 54.87293 | 32.86176 | 0.03286176 | 62.89499 | 39.36162 | 0.03936162 | 63.43344 | 50.10143 | 0.05010143 | 52.72957 | 140.4859 | 0.1404859 | 76.82447 | 182.2276 | 0.1822276 | 82.10268 | 130.1963 | 0.1301963 | 128.5696
694 | 34700 |  |  |  | 33.7757 | 0.0337757 | 52.05426 | 36.56058 | 0.03656058 | 54.90949 | 34.08461 | 0.03408461 | 62.92908 | 39.40387 | 0.03940387 | 63.47284 | 49.02664 | 0.04902664 | 52.77859 | 135.4939 | 0.1354939 | 76.95996 | 179.6915 | 0.1796915 | 82.28237 | 127.9885 | 0.1279885 | 128.6976
695 | 34750 |  |  |  | 32.84078 | 0.03284078 | 52.0871 | 35.83773 | 0.03583773 | 54.94533 | 35.40669 | 0.03540669 | 62.96448 | 40.57826 | 0.04057826 | 63.51342 | 47.05653 | 0.04705653 | 52.82565 | 135.0818 | 0.1350818 | 77.09504 | 175.9686 | 0.1759686 | 82.45834 | 126.836 | 0.126836 | 128.8245
696 | 34800 |  |  |  | 32.19256 | 0.03219256 | 52.11929 | 34.62148 | 0.03462148 | 54.97995 | 35.22016 | 0.03522016 | 62.9997 | 41.42093 | 0.04142093 | 63.55484 | 45.33107 | 0.04533107 | 52.87098 | 133.3801 | 0.1333801 | 77.22842 | 171.9421 | 0.1719421 | 82.63028 | 124.1212 | 0.1241212 | 128.9486
697 | 34850 |  |  |  | 32.17917 | 0.03217917 | 52.15147 | 33.9181 | 0.0339181 | 55.01387 | 33.4836 | 0.0334836 | 63.03319 | 41.68651 | 0.04168651 | 63.59653 | 44.82779 | 0.04482779 | 52.91581 | 131.2499 | 0.1312499 | 77.35967 | 169.0667 | 0.1690667 | 82.79935 | 121.6816 | 0.1216816 | 129.0703
698 | 34900 |  |  |  | 33.35307 | 0.03335307 | 52.18482 | 33.90933 | 0.03390933 | 55.04778 | 31.89752 | 0.03189752 | 63.06509 | 40.15522 | 0.04015522 | 63.63668 | 45.94003 | 0.04594003 | 52.96175 | 129.137 | 0.129137 | 77.48881 | 168.3874 | 0.1683874 | 82.96774 | 119.9725 | 0.1199725 | 129.1902
699 | 34950 |  |  |  | 34.37571 | 0.03437571 | 52.2192 | 34.8057 | 0.0348057 | 55.08258 | 32.03879 | 0.03203879 | 63.09712 | 39.17497 | 0.03917497 | 63.67586 | 46.50268 | 0.04650268 | 53.00825 | 129.3577 | 0.1293577 | 77.61817 | 167.0734 | 0.1670734 | 83.13481 | 118.1708 | 0.1181708 | 129.3084
700 | 35000 |  |  |  | 33.84322 | 0.03384322 | 52.25304 | 35.53055 | 0.03553055 | 55.11811 | 32.91492 | 0.03291492 | 63.13004 | 39.19162 | 0.03919162 | 63.71505 | 45.61494 | 0.04561494 | 53.05387 | 126.0724 | 0.1260724 | 77.74424 | 163.5246 | 0.1635246 | 83.29834 | 116.122 | 0.116122 | 129.4245
701 | 35050 |  |  |  | 32.6897 | 0.0326897 | 52.28573 | 34.86477 | 0.03486477 | 55.15298 | 33.70561 | 0.03370561 | 63.16375 | 40.62803 | 0.04062803 | 63.75568 | 43.66437 | 0.04366437 | 53.09753 | 124.2084 | 0.1242084 | 77.86845 | 158.7106 | 0.1587106 | 83.45705 | 115.0266 | 0.1150266 | 129.5395
702 | 35100 |  |  |  | 31.87765 | 0.03187765 | 52.31761 | 33.6863 | 0.0336863 | 55.18666 | 33.96279 | 0.03396279 | 63.19771 | 40.89935 | 0.04089935 | 63.79658 | 42.62663 | 0.04262663 | 53.14016 | 123.9656 | 0.1239656 | 77.99241 | 156.5276 | 0.1565276 | 83.61358 | 113.8247 | 0.1138247 | 129.6534
703 | 35150 |  |  |  | 32.18187 | 0.03218187 | 52.34979 | 33.162 | 0.033162 | 55.21983 | 32.22249 | 0.03222249 | 63.22993 | 40.74073 | 0.04074073 | 63.83732 | 42.27441 | 0.04227441 | 53.18243 | 119.3496 | 0.1193496 | 78.11176 | 153.445 | 0.153445 | 83.76702 | 111.2305 | 0.1112305 | 129.7646
704 | 35200 |  |  |  | 33.06992 | 0.03306992 | 52.38286 | 33.87189 | 0.03387189 | 55.2537 | 31.26722 | 0.03126722 | 63.2612 | 39.24293 | 0.03924293 | 63.87656 | 44.23795 | 0.04423795 | 53.22667 | 120.7086 | 0.1207086 | 78.23247 | 151.6689 | 0.1516689 | 83.91869 | 109.8219 | 0.1098219 | 129.8744
705 | 35250 |  |  |  | 33.37405 | 0.03337405 | 52.41623 | 35.07842 | 0.03507842 | 55.28878 | 31.94478 | 0.03194478 | 63.29314 | 38.48169 | 0.03848169 | 63.91504 | 44.84236 | 0.04484236 | 53.27151 | 119.243 | 0.119243 | 78.35171 | 151.336 | 0.151336 | 84.07003 | 109.4543 | 0.1094543 | 129.9839
706 | 35300 |  |  |  | 33.44497 | 0.03344497 | 52.44968 | 35.48266 | 0.03548266 | 55.32426 | 33.58381 | 0.03358381 | 63.32673 | 39.49932 | 0.03949932 | 63.95454 | 44.28296 | 0.04428296 | 53.3158 | 115.1709 | 0.1151709 | 78.46688 | 147.6583 | 0.1476583 | 84.21768 | 107.9032 | 0.1079032 | 130.0918
707 | 35350 |  |  |  | 32.37353 | 0.03237353 | 52.48205 | 34.70646 | 0.03470646 | 55.35897 | 35.02185 | 0.03502185 | 63.36175 | 39.78096 | 0.03978096 | 63.99432 | 42.6784 | 0.0426784 | 53.35847 | 114.1818 | 0.1141818 | 78.58107 | 145.4028 | 0.1454028 | 84.36309 | 106.9068 | 0.1069068 | 130.1987
708 | 35400 |  |  |  | 31.38789 | 0.03138789 | 52.51344 | 33.3451 | 0.0333451 | 55.39231 | 34.53778 | 0.03453778 | 63.39629 | 40.68005 | 0.04068005 | 64.035 | 42.14946 | 0.04214946 | 53.40062 | 110.8215 | 0.1108215 | 78.69189 | 141.3315 | 0.1413315 | 84.50442 | 104.8107 | 0.1048107 | 130.3035
709 | 35450 |  |  |  | 31.21312 | 0.03121312 | 52.54465 | 32.90038 | 0.03290038 | 55.42521 | 32.81062 | 0.03281062 | 63.4291 | 40.08426 | 0.04008426 | 64.07509 | 43.07825 | 0.04307825 | 53.4437 | 109.6917 | 0.1096917 | 78.80158 | 137.6789 | 0.1376789 | 84.6421 | 103.4176 | 0.1034176 | 130.4069
710 | 35500 |  |  |  | 32.16591 | 0.03216591 | 52.57682 | 33.14102 | 0.03314102 | 55.45835 | 32.62783 | 0.03262783 | 63.46172 | 38.4628 | 0.0384628 | 64.11355 | 44.62704 | 0.04462704 | 53.48833 | 111.3483 | 0.1113483 | 78.91293 | 137.2101 | 0.1372101 | 84.77931 | 102.2702 | 0.1022702 | 130.5092
711 | 35550 |  |  |  | 33.4171 | 0.0334171 | 52.61024 | 34.40955 | 0.03440955 | 55.49276 | 33.28597 | 0.03328597 | 63.49501 | 38.41155 | 0.03841155 | 64.15196 | 45.45582 | 0.04545582 | 53.53378 | 107.6435 | 0.1076435 | 79.02057 | 135.2479 | 0.1352479 | 84.91455 | 101.6035 | 0.1016035 | 130.6108
712 | 35600 |  |  |  | 33.1147 | 0.0331147 | 52.64335 | 34.18363 | 0.03418363 | 55.52695 | 34.11687 | 0.03411687 | 63.52913 | 39.62463 | 0.03962463 | 64.19158 | 44.26977 | 0.04426977 | 53.57805 | 106.6517 | 0.1066517 | 79.12722 | 130.6653 | 0.1306653 | 85.04522 | 99.38657 | 0.09938657 | 130.7102
713 | 35650 |  |  |  | 31.25531 | 0.03125531 | 52.67461 | 33.00319 | 0.03300319 | 55.55995 | 35.08468 | 0.03508468 | 63.56421 | 40.89577 | 0.04089577 | 64.23248 | 42.37733 | 0.04237733 | 53.62043 | 105.1398 | 0.1051398 | 79.23236 | 128.4974 | 0.1284974 | 85.17372 | 98.65904 | 0.09865904 | 130.8088
714 | 35700 |  |  |  | 30.53299 | 0.03053299 | 52.70514 | 32.18176 | 0.03218176 | 55.59213 | 33.87525 | 0.03387525 | 63.59809 | 40.7009 | 0.0407009 | 64.27318 | 40.84733 | 0.04084733 | 53.66128 | 103.2651 | 0.1032651 | 79.33563 | 126.4083 | 0.1264083 | 85.30013 | 98.07199 | 0.09807199 | 130.9069
715 | 35750 |  |  |  | 30.93189 | 0.03093189 | 52.73607 | 31.96886 | 0.03196886 | 55.6241 | 32.48387 | 0.03248387 | 63.63057 | 40.22342 | 0.04022342 | 64.3134 | 42.03937 | 0.04203937 | 53.70332 | 103.7595 | 0.1037595 | 79.43939 | 124.9419 | 0.1249419 | 85.42507 | 96.79072 | 0.09679072 | 131.0037
716 | 35800 |  |  |  | 32.41797 | 0.03241797 | 52.76849 | 32.58775 | 0.03258775 | 55.65669 | 32.37167 | 0.03237167 | 63.66294 | 39.22211 | 0.03922211 | 64.35263 | 42.64873 | 0.04264873 | 53.74597 | 102.7698 | 0.1027698 | 79.54216 | 123.6548 | 0.1236548 | 85.54872 | 95.42893 | 0.09542893 | 131.0991
717 | 35850 |  |  |  | 33.28153 | 0.03328153 | 52.80177 | 33.86502 | 0.03386502 | 55.69055 | 33.1491 | 0.0331491 | 63.69609 | 38.49775 | 0.03849775 | 64.39112 | 42.39133 | 0.04239133 | 53.78836 | 100.8234 | 0.1008234 | 79.64298 | 121.8442 | 0.1218442 | 85.67057 | 94.42212 | 0.09442212 | 131.1936
718 | 35900 |  |  |  | 32.66984 | 0.03266984 | 52.83444 | 33.93433 | 0.03393433 | 55.72449 | 36.17893 | 0.03617893 | 63.73227 | 39.35401 | 0.03935401 | 64.43048 | 41.90757 | 0.04190757 | 53.83027 | 98.9246 | 0.0989246 | 79.7419 | 119.3289 | 0.1193289 | 85.7899 | 93.47044 | 0.09347044 | 131.287
719 | 35950 |  |  |  | 31.22955 | 0.03122955 | 52.86567 | 33.09596 | 0.03309596 | 55.75758 | 34.90376 | 0.03490376 | 63.76717 | 40.12751 | 0.04012751 | 64.47061 | 39.64723 | 0.03964723 | 53.86991 | 98.18872 | 0.09818872 | 79.84009 | 116.4916 | 0.1164916 | 85.90639 | 92.25928 | 0.09225928 | 131.3793
720 | 36000 |  |  |  | 30.5382 | 0.0305382 | 52.89621 | 32.35776 | 0.03235776 | 55.78994 | 33.10699 | 0.03310699 | 63.80028 | 40.01776 | 0.04001776 | 64.51062 | 39.65968 | 0.03965968 | 53.90957 | 96.58905 | 0.09658905 | 79.93668 | 114.0825 | 0.1140825 | 86.02047 | 91.35072 | 0.09135072 | 131.4706
721 | 36050 |  |  |  | 31.00465 | 0.03100465 | 52.92721 | 32.15963 | 0.03215963 | 55.8221 | 32.46123 | 0.03246123 | 63.83274 | 38.31814 | 0.03831814 | 64.54894 | 40.40917 | 0.04040917 | 53.94998 | 95.26948 | 0.09526948 | 80.03195 | 112.5518 | 0.1125518 | 86.13302 | 90.21971 | 0.09021971 | 131.5609
722 | 36100 |  |  |  | 32.44478 | 0.03244478 | 52.95966 | 33.04432 | 0.03304432 | 55.85514 | 33.25911 | 0.03325911 | 63.866 | 37.07486 | 0.03707486 | 64.58602 | 42.02156 | 0.04202156 | 53.992 | 94.87495 | 0.09487495 | 80.12683 | 112.6496 | 0.1126496 | 86.24567 | 88.42308 | 0.08842308 | 131.6493
723 | 36150 |  |  |  | 33.50502 | 0.03350502 | 52.99316 | 34.56861 | 0.03456861 | 55.88971 | 35.20302 | 0.03520302 | 63.9012 | 36.70234 | 0.03670234 | 64.62272 | 42.09663 | 0.04209663 | 54.0341 | 92.65221 | 0.09265221 | 80.21948 | 112.7399 | 0.1127399 | 86.35841 | 87.81975 | 0.08781975 | 131.7371
724 | 36200 |  |  |  | 32.81068 | 0.03281068 | 53.02597 | 34.14697 | 0.03414697 | 55.92386 | 36.25784 | 0.03625784 | 63.93746 | 36.96204 | 0.03696204 | 64.65968 | 40.98279 | 0.04098279 | 54.07508 | 92.54828 | 0.09254828 | 80.31203 | 109.7263 | 0.1097263 | 86.46814 | 86.75784 | 0.08675784 | 131.8239
725 | 36250 |  |  |  | 31.78312 | 0.03178312 | 53.05776 | 33.27687 | 0.03327687 | 55.95714 | 34.5708 | 0.0345708 | 63.97203 | 38.59276 | 0.03859276 | 64.69827 | 39.35919 | 0.03935919 | 54.11444 | 92.27902 | 0.09227902 | 80.40431 | 106.5349 | 0.1065349 | 86.57467 | 86.36317 | 0.08636317 | 131.9102
726 | 36300 |  |  |  | 30.92402 | 0.03092402 | 53.08868 | 32.87975 | 0.03287975 | 55.99002 | 32.28355 | 0.03228355 | 64.00432 | 38.13534 | 0.03813534 | 64.73641 | 39.37977 | 0.03937977 | 54.15382 | 89.10976 | 0.08910976 | 80.49342 | 104.3866 | 0.1043866 | 86.67906 | 84.69437 | 0.08469437 | 131.9949
727 | 36350 |  |  |  | 31.93721 | 0.03193721 | 53.12062 | 33.19083 | 0.03319083 | 56.02321 | 31.49125 | 0.03149125 | 64.03581 | 36.94253 | 0.03694253 | 64.77335 | 40.33557 | 0.04033557 | 54.19416 | 89.61173 | 0.08961173 | 80.58303 | 103.6335 | 0.1036335 | 86.78269 | 83.00986 | 0.08300986 | 132.0779
728 | 36400 |  |  |  | 32.86661 | 0.03286661 | 53.15348 | 34.19551 | 0.03419551 | 56.0574 | 32.50318 | 0.03250318 | 64.06831 | 36.3577 | 0.0363577 | 64.80971 | 41.58117 | 0.04158117 | 54.23574 | 88.83245 | 0.08883245 | 80.67186 | 103.1517 | 0.1031517 | 86.88584 | 82.58986 | 0.08258986 | 132.1605
729 | 36450 |  |  |  | 33.50777 | 0.03350777 | 53.18699 | 35.06845 | 0.03506845 | 56.09247 | 34.84506 | 0.03484506 | 64.10316 | 36.2094 | 0.0362094 | 64.84592 | 40.20493 | 0.04020493 | 54.27594 | 86.5127 | 0.0865127 | 80.75837 | 100.9043 | 0.1009043 | 86.98675 | 81.59587 | 0.08159587 | 132.2421
730 | 36500 |  |  |  | 32.97856 | 0.03297856 | 53.21997 | 33.78746 | 0.03378746 | 56.12626 | 35.69515 | 0.03569515 | 64.13885 | 37.63553 | 0.03763553 | 64.88355 | 38.65486 | 0.03865486 | 54.3146 | 85.66515 | 0.08566515 | 80.84404 | 99.0096 | 0.0990096 | 87.08576 | 81.05145 | 0.08105145 | 132.3232
731 | 36550 |  |  |  | 31.76353 | 0.03176353 | 53.25173 | 32.78215 | 0.03278215 | 56.15904 | 33.784 | 0.033784 | 64.17264 | 38.10237 | 0.03810237 | 64.92166 | 37.52681 | 0.03752681 | 54.35213 | 84.08311 | 0.08408311 | 80.92812 | 97.97681 | 0.09797681 | 87.18373 | 80.3234 | 0.0803234 | 132.4035
732 | 36600 |  |  |  | 30.98488 | 0.03098488 | 53.28272 | 32.36716 | 0.03236716 | 56.19141 | 30.96393 | 0.03096393 | 64.2036 | 37.95078 | 0.03795078 | 64.95961 | 38.09645 | 0.03809645 | 54.39022 | 83.29237 | 0.08329237 | 81.01141 | 97.34288 | 0.09734288 | 87.28108 | 79.18389 | 0.07918389 | 132.4827
733 | 36650 |  |  |  | 31.99526 | 0.03199526 | 53.31471 | 32.51044 | 0.03251044 | 56.22392 | 30.60112 | 0.03060112 | 64.2342 | 36.80036 | 0.03680036 | 64.99641 | 39.63522 | 0.03963522 | 54.42986 | 83.87959 | 0.08387959 | 81.09529 | 96.03292 | 0.09603292 | 87.37711 | 77.82156 | 0.07782156 | 132.5605
734 | 36700 |  |  |  | 32.93492 | 0.03293492 | 53.34765 | 33.33215 | 0.03333215 | 56.25725 | 32.26928 | 0.03226928 | 64.26647 | 35.62043 | 0.03562043 | 65.03203 | 40.9438 | 0.0409438 | 54.4708 | 82.35224 | 0.08235224 | 81.17765 | 95.26217 | 0.09526217 | 87.47237 | 76.29699 | 0.07629699 | 132.6368
735 | 36750 |  |  |  | 33.31093 | 0.03331093 | 53.38096 | 33.86988 | 0.03386988 | 56.29112 | 33.96907 | 0.03396907 | 64.30044 | 35.98993 | 0.03598993 | 65.06802 | 40.29893 | 0.04029893 | 54.5111 | 80.63107 | 0.08063107 | 81.25828 | 94.10166 | 0.09410166 | 87.56647 | 75.7482 | 0.0757482 | 132.7125
736 | 36800 |  |  |  | 32.46635 | 0.03246635 | 53.41343 | 33.00994 | 0.03300994 | 56.32413 | 33.84207 | 0.03384207 | 64.33428 | 37.16351 | 0.03716351 | 65.10518 | 39.47425 | 0.03947425 | 54.55057 | 79.41745 | 0.07941745 | 81.33769 | 92.97294 | 0.09297294 | 87.65945 | 75.16134 | 0.07516134 | 132.7877
737 | 36850 |  |  |  | 31.03687 | 0.03103687 | 53.44446 | 31.85032 | 0.03185032 | 56.35598 | 32.0737 | 0.0320737 | 64.36635 | 37.79647 | 0.03779647 | 65.14298 | 38.83412 | 0.03883412 | 54.58941 | 78.86935 | 0.07886935 | 81.41656 | 91.28007 | 0.09128007 | 87.75073 | 74.54745 | 0.07454745 | 132.8622
738 | 36900 |  |  |  | 30.94474 | 0.03094474 | 53.47541 | 31.53634 | 0.03153634 | 56.38752 | 30.92897 | 0.03092897 | 64.39728 | 37.56116 | 0.03756116 | 65.18054 | 39.13805 | 0.03913805 | 54.62855 | 77.1652 | 0.0771652 | 81.49373 | 88.02888 | 0.08802888 | 87.83876 | 73.59815 | 0.07359815 | 132.9358
739 | 36950 |  |  |  | 31.87756 | 0.03187756 | 53.50729 | 32.17748 | 0.03217748 | 56.41969 | 30.9183 | 0.0309183 | 64.4282 | 36.46377 | 0.03646377 | 65.217 | 40.84475 | 0.04084475 | 54.66939 | 77.05107 | 0.07705107 | 81.57078 | 87.10294 | 0.08710294 | 87.92586 | 73.05812 | 0.07305812 | 133.0089
740 | 37000 |  |  |  | 32.75354 | 0.03275354 | 53.54004 | 34.06269 | 0.03406269 | 56.45376 | 32.56286 | 0.03256286 | 64.46076 | 35.54113 | 0.03554113 | 65.25254 | 40.90507 | 0.04090507 | 54.7103 | 74.12766 | 0.07412766 | 81.64491 | 87.4295 | 0.0874295 | 88.01329 | 72.60949 | 0.07260949 | 133.0815
741 | 37050 |  |  |  | 32.54296 | 0.03254296 | 53.57258 | 34.24132 | 0.03424132 | 56.488 | 34.28644 | 0.03428644 | 64.49505 | 37.05913 | 0.03705913 | 65.2896 | 40.01822 | 0.04001822 | 54.75031 | 71.11513 | 0.07111513 | 81.71602 | 86.50597 | 0.08650597 | 88.09979 | 72.36451 | 0.07236451 | 133.1539
742 | 37100 |  |  |  | 31.63447 | 0.03163447 | 53.60422 | 33.48342 | 0.03348342 | 56.52148 | 33.91056 | 0.03391056 | 64.52896 | 38.45654 | 0.03845654 | 65.32806 | 38.64195 | 0.03864195 | 54.78896 | 72.48328 | 0.07248328 | 81.78851 | 84.42172 | 0.08442172 | 88.18422 | 71.56153 | 0.07156153 | 133.2254
743 | 37150 |  |  |  | 30.77396 | 0.03077396 | 53.63499 | 32.72454 | 0.03272454 | 56.55421 | 32.15313 | 0.03215313 | 64.56112 | 38.36462 | 0.03836462 | 65.36642 | 38.39715 | 0.03839715 | 54.82735 | 71.73374 | 0.07173374 | 81.86024 | 82.33576 | 0.08233576 | 88.26655 | 70.41133 | 0.07041133 | 133.2958
744 | 37200 |  |  |  | 30.52073 | 0.03052073 | 53.66551 | 32.46081 | 0.03246081 | 56.58667 | 31.10714 | 0.03110714 | 64.59222 | 37.45889 | 0.03745889 | 65.40388 | 38.87372 | 0.03887372 | 54.86623 | 71.05134 | 0.07105134 | 81.93129 | 81.01239 | 0.08101239 | 88.34756 | 69.67307 | 0.06967307 | 133.3655
745 | 37250 |  |  |  | 31.67039 | 0.03167039 | 53.69718 | 32.997 | 0.032997 | 56.61966 | 31.41229 | 0.03141229 | 64.62363 | 36.48029 | 0.03648029 | 65.44036 | 40.07915 | 0.04007915 | 54.90631 | 73.32045 | 0.07332045 | 82.00461 | 80.65395 | 0.08065395 | 88.42822 | 69.07084 | 0.06907084 | 133.4346
746 | 37300 |  |  |  | 32.40238 | 0.03240238 | 53.72958 | 34.28498 | 0.03428498 | 56.65395 | 33.12953 | 0.03312953 | 64.65676 | 36.16455 | 0.03616455 | 65.47653 | 40.18593 | 0.04018593 | 54.94649 | 71.61705 | 0.07161705 | 82.07623 | 80.00303 | 0.08000303 | 88.50822 | 68.56633 | 0.06856633 | 133.5032
747 | 37350 |  |  |  | 32.63825 | 0.03263825 | 53.76222 | 34.27845 | 0.03427845 | 56.68823 | 34.47159 | 0.03447159 | 64.69124 | 36.68671 | 0.03668671 | 65.51321 | 38.75011 | 0.03875011 | 54.98524 | 69.85014 | 0.06985014 | 82.14608 | 78.61718 | 0.07861718 | 88.58684 | 68.2986 | 0.0682986 | 133.5715
748 | 37400 |  |  |  | 31.87881 | 0.03187881 | 53.7941 | 32.8471 | 0.0328471 | 56.72107 | 33.50418 | 0.03350418 | 64.72474 | 37.37728 | 0.03737728 | 65.55059 | 37.49766 | 0.03749766 | 55.02274 | 69.63403 | 0.06963403 | 82.21571 | 77.48047 | 0.07748047 | 88.66432 | 68.36733 | 0.06836733 | 133.6398
749 | 37450 |  |  |  | 31.11575 | 0.03111575 | 53.82522 | 32.22833 | 0.03222833 | 56.7533 | 31.77311 | 0.03177311 | 64.75651 | 37.64916 | 0.03764916 | 65.58824 | 37.72458 | 0.03772458 | 55.06046 | 68.41871 | 0.06841871 | 82.28413 | 76.55179 | 0.07655179 | 88.74087 | 68.27391 | 0.06827391 | 133.7081
750 | 37500 |  |  |  | 31.3249 | 0.0313249 | 53.85654 | 32.50787 | 0.03250787 | 56.78581 | 30.95209 | 0.03095209 | 64.78746 | 36.57582 | 0.03657582 | 65.62482 | 39.00473 | 0.03900473 | 55.09947 | 68.84433 | 0.06884433 | 82.35298 | 76.11054 | 0.07611054 | 88.81698 | 67.95627 | 0.06795627 | 133.776
751 | 37550 |  |  |  | 32.89886 | 0.03289886 | 53.88944 | 33.20757 | 0.03320757 | 56.81902 | 31.33407 | 0.03133407 | 64.8188 | 35.29506 | 0.03529506 | 65.66011 | 40.3063 | 0.0403063 | 55.13978 | 70.48139 | 0.07048139 | 82.42346 | 76.42422 | 0.07642422 | 88.89341 | 67.71057 | 0.06771057 | 133.8438
752 | 37600 |  |  |  | 33.8067 | 0.0338067 | 53.92325 | 34.54491 | 0.03454491 | 56.85356 | 33.54731 | 0.03354731 | 64.85235 | 34.81382 | 0.03481382 | 65.69493 | 39.97821 | 0.03997821 | 55.17975 | 68.34269 | 0.06834269 | 82.4918 | 76.36018 | 0.07636018 | 88.96977 | 66.74198 | 0.06674198 | 133.9105
753 | 37650 |  |  |  | 33.12579 | 0.03312579 | 53.95637 | 33.7795 | 0.0337795 | 56.88734 | 35.07161 | 0.03507161 | 64.88742 | 35.9276 | 0.0359276 | 65.73085 | 39.17529 | 0.03917529 | 55.21893 | 66.76981 | 0.06676981 | 82.55857 | 75.50827 | 0.07550827 | 89.04527 | 66.66097 | 0.06666097 | 133.9772
754 | 37700 |  |  |  | 31.74905 | 0.03174905 | 53.98812 | 32.3151 | 0.0323151 | 56.91966 | 33.4312 | 0.0334312 | 64.92085 | 36.42628 | 0.03642628 | 65.76728 | 37.90576 | 0.03790576 | 55.25683 | 67.37689 | 0.06737689 | 82.62595 | 74.11947 | 0.07411947 | 89.11939 | 66.20386 | 0.06620386 | 134.0434
755 | 37750 |  |  |  | 30.91798 | 0.03091798 | 54.01904 | 31.47289 | 0.03147289 | 56.95113 | 31.53803 | 0.03153803 | 64.95239 | 36.62909 | 0.03662909 | 65.80391 | 37.6483 | 0.0376483 | 55.29448 | 65.67111 | 0.06567111 | 82.69162 | 72.49526 | 0.07249526 | 89.19189 | 65.32287 | 0.06532287 | 134.1087
756 | 37800 |  |  |  | 31.39841 | 0.03139841 | 54.05044 | 31.73927 | 0.03173927 | 56.98287 |  | 0 | 64.95239 | 35.49767 | 0.03549767 | 65.83941 | 38.84691 | 0.03884691 | 55.33333 | 65.63123 | 0.06563123 | 82.75725 | 71.81858 | 0.07181858 | 89.26371 | 64.62609 | 0.06462609 | 134.1733
757 | 37850 |  |  |  | 32.48457 | 0.03248457 | 54.08292 | 32.56662 | 0.03256662 | 57.01544 |  | 0 | 64.95239 | 33.95461 | 0.03395461 | 65.87336 | 40.13132 | 0.04013132 | 55.37346 | 67.08325 | 0.06708325 | 82.82433 | 72.79124 | 0.07279124 | 89.3365 | 64.00557 | 0.06400557 | 134.2373
758 | 37900 |  |  |  | 33.11101 | 0.03311101 | 54.11603 | 33.34453 | 0.03334453 | 57.04878 |  | 0 | 64.95239 | 34.12646 | 0.03412646 | 65.90749 | 39.70457 | 0.03970457 | 55.41317 | 64.10898 | 0.06410898 | 82.88844 | 72.65779 | 0.07265779 | 89.40916 | 63.85285 | 0.06385285 | 134.3012
759 | 37950 |  |  |  | 32.62074 | 0.03262074 | 54.14866 | 32.94964 | 0.03294964 | 57.08173 |  | 0 | 64.95239 | 35.55041 | 0.03555041 | 65.94304 | 38.40997 | 0.03840997 | 55.45158 | 62.06868 | 0.06206868 | 82.95051 | 70.95383 | 0.07095383 | 89.48011 | 63.88083 | 0.06388083 | 134.3651
760 | 38000 |  |  |  | 31.16012 | 0.03116012 | 54.17982 | 31.79047 | 0.03179047 | 57.11352 |  | 0 | 64.95239 | 35.69499 | 0.03569499 | 65.97873 | 37.13882 | 0.03713882 | 55.48871 | 63.90078 | 0.06390078 | 83.01441 | 70.09131 | 0.07009131 | 89.5502 | 63.58469 | 0.06358469 | 134.4286
761 | 38050 |  |  |  | 30.8988 | 0.0308988 | 54.21071 | 31.43275 | 0.03143275 | 57.14495 |  | 0 | 64.95239 | 35.38715 | 0.03538715 | 66.01412 | 36.9445 | 0.0369445 | 55.52566 | 62.06631 | 0.06206631 | 83.07648 | 69.65365 | 0.06965365 | 89.61986 | 63.1517 | 0.0631517 | 134.4918
762 | 38100 |  |  |  | 31.06931 | 0.03106931 | 54.24178 | 32.0833 | 0.0320833 | 57.17704 |  | 0 | 64.95239 | 34.49387 | 0.03449387 | 66.04861 | 38.31024 | 0.03831024 | 55.56397 | 61.72064 | 0.06172064 | 83.1382 | 68.8413 | 0.0688413 | 89.6887 | 62.74732 | 0.06274732 | 134.5545
763 | 38150 |  |  |  | 32.04456 | 0.03204456 | 54.27383 | 33.17588 | 0.03317588 | 57.21021 |  | 0 | 64.95239 | 33.68091 | 0.03368091 | 66.0823 | 39.11568 | 0.03911568 | 55.60308 | 62.5266 | 0.0625266 | 83.20072 | 68.99331 | 0.06899331 | 89.75769 | 62.17754 | 0.06217754 | 134.6167
764 | 38200 |  |  |  | 32.44622 | 0.03244622 | 54.30627 | 33.80364 | 0.03380364 | 57.24402 |  | 0 | 64.95239 | 34.10782 | 0.03410782 | 66.1164 | 38.63935 | 0.03863935 | 55.64172 | 59.63527 | 0.05963527 | 83.26036 | 68.84991 | 0.06884991 | 89.82654 | 62.08119 | 0.06208119 | 134.6788
765 | 38250 |  |  |  | 31.97889 | 0.03197889 | 54.33825 | 32.85663 | 0.03285663 | 57.27687 |  | 0 | 64.95239 | 35.11002 | 0.03511002 | 66.15151 | 36.6436 | 0.0366436 | 55.67837 | 58.89292 | 0.05889292 | 83.31925 | 67.58706 | 0.06758706 | 89.89413 | 61.67438 | 0.06167438 | 134.7405
766 | 38300 |  |  |  | 30.64628 | 0.03064628 | 54.3689 | 31.93276 | 0.03193276 | 57.30881 |  | 0 | 64.95239 | 36.01673 | 0.03601673 | 66.18753 | 35.68135 | 0.03568135 | 55.71405 | 59.422 | 0.059422 | 83.37867 | 66.62915 | 0.06662915 | 89.96076 | 61.12922 | 0.06112922 | 134.8016
767 | 38350 |  |  |  | 30.70358 | 0.03070358 | 54.3996 | 31.02806 | 0.03102806 | 57.33983 |  | 0 | 64.95239 | 35.94575 | 0.03594575 | 66.22348 | 35.7553 | 0.0357553 | 55.7498 | 59.74419 | 0.05974419 | 83.43842 | 66.35139 | 0.06635139 | 90.02711 | 61.13854 | 0.06113854 | 134.8627
768 | 38400 |  |  |  | 31.18067 | 0.03118067 | 54.43078 | 31.89957 | 0.03189957 | 57.37173 |  | 0 | 64.95239 | 34.67316 | 0.03467316 | 66.25815 | 37.375 | 0.037375 | 55.78718 | 59.30555 | 0.05930555 | 83.49772 | 66.11074 | 0.06611074 | 90.09322 | 61.0022 | 0.0610022 | 134.9237
769 | 38450 |  |  |  | 32.04233 | 0.03204233 | 54.46283 | 32.69507 | 0.03269507 | 57.40443 |  | 0 | 64.95239 | 33.81975 | 0.03381975 | 66.29197 | 37.62218 | 0.03762218 | 55.8248 | 59.93977 | 0.05993977 | 83.55766 | 67.05614 | 0.06705614 | 90.16027 | 61.1742 | 0.0611742 | 134.9849
770 | 38500 |  |  |  | 32.32802 | 0.03232802 | 54.49515 | 32.88972 | 0.03288972 | 57.43732 |  | 0 | 64.95239 | 34.41778 | 0.03441778 | 66.32639 | 36.90033 | 0.03690033 | 55.8617 | 58.54615 | 0.05854615 | 83.61621 | 66.90914 | 0.06690914 | 90.22718 | 61.09896 | 0.06109896 | 135.046
771 | 38550 |  |  |  | 30.937 | 0.030937 | 54.52609 | 32.23948 | 0.03223948 | 57.46956 |  | 0 | 64.95239 | 35.1319 | 0.0351319 | 66.36152 | 35.19904 | 0.03519904 | 55.8969 | 57.30881 | 0.05730881 | 83.67352 | 65.646 | 0.065646 | 90.29283 | 61.03152 | 0.06103152 | 135.107
772 | 38600 |  |  |  | 29.83529 | 0.02983529 | 54.55593 | 31.34312 | 0.03134312 | 57.5009 |  | 0 | 64.95239 | 35.56524 | 0.03556524 | 66.39708 | 34.88366 | 0.03488366 | 55.93178 | 57.36201 | 0.05736201 | 83.73088 | 65.36998 | 0.06536998 | 90.3582 | 60.56329 | 0.06056329 | 135.1676
773 | 38650 |  |  |  | 30.11013 | 0.03011013 | 54.58604 | 31.18244 | 0.03118244 | 57.53208 |  | 0 | 64.95239 | 34.53552 | 0.03453552 | 66.43162 | 35.7684 | 0.0357684 | 55.96755 | 56.64976 | 0.05664976 | 83.78753 | 64.84488 | 0.06484488 | 90.42304 | 60.17708 | 0.06017708 | 135.2278
774 | 38700 |  |  |  | 30.55574 | 0.03055574 | 54.61659 | 31.87562 | 0.03187562 | 57.56396 |  | 0 | 64.95239 | 34.03505 | 0.03403505 | 66.46565 | 37.49698 | 0.03749698 | 56.00505 | 57.0861 | 0.0570861 | 83.84462 | 65.42908 | 0.06542908 | 90.48847 | 60.19098 | 0.06019098 | 135.288
775 | 38750 |  |  |  | 30.80918 | 0.03080918 | 54.6474 | 32.80703 | 0.03280703 | 57.59677 |  | 0 | 64.95239 | 33.72483 | 0.03372483 | 66.49938 | 37.77514 | 0.03777514 | 56.04283 | 57.2612 | 0.0572612 | 83.90188 | 66.54601 | 0.06654601 | 90.55502 | 59.52476 | 0.05952476 | 135.3475
776 | 38800 |  |  |  | 30.63619 | 0.03063619 | 54.67804 | 33.34886 | 0.03334886 | 57.63011 |  | 0 | 64.95239 | 34.46146 | 0.03446146 | 66.53384 | 37.06488 | 0.03706488 | 56.07989 | 54.47633 | 0.05447633 | 83.95635 | 66.6837 | 0.0666837 | 90.6217 | 59.50549 | 0.05950549 | 135.407
777 | 38850 |  |  |  | 30.04183 | 0.03004183 | 54.70808 | 33.15754 | 0.03315754 | 57.66327 |  | 0 | 64.95239 | 35.59004 | 0.03559004 | 66.56943 | 35.03443 | 0.03503443 | 56.11492 | 55.11412 | 0.05511412 | 84.01147 | 65.88036 | 0.06588036 | 90.68758 | 59.42034 | 0.05942034 | 135.4664
778 | 38900 |  |  |  | 29.5499 | 0.0295499 | 54.73763 | 32.37036 | 0.03237036 | 57.69564 |  | 0 | 64.95239 | 35.76053 | 0.03576053 | 66.60519 | 34.58361 | 0.03458361 | 56.14951 | 56.0384 | 0.0560384 | 84.06751 | 65.77465 | 0.06577465 | 90.75336 | 59.23713 | 0.05923713 | 135.5257
779 | 38950 |  |  |  | 30.12913 | 0.03012913 | 54.76776 | 32.09541 | 0.03209541 | 57.72774 |  | 0 | 64.95239 | 35.15764 | 0.03515764 | 66.64035 | 35.81017 | 0.03581017 | 56.18532 | 54.09598 | 0.05409598 | 84.1216 | 64.68171 | 0.06468171 | 90.81804 | 59.45916 | 0.05945916 | 135.5851
780 | 39000 |  |  |  | 31.1541 | 0.0311541 | 54.79891 | 32.28709 | 0.03228709 | 57.76003 |  | 0 | 64.95239 | 34.00537 | 0.03400537 | 66.67435 | 36.82951 | 0.03682951 | 56.22215 | 54.66027 | 0.05466027 | 84.17626 | 65.05609 | 0.06505609 | 90.8831 | 59.25419 | 0.05925419 | 135.6444
781 | 39050 |  |  |  | 31.19109 | 0.03119109 | 54.8301 | 33.27666 | 0.03327666 | 57.7933 |  | 0 | 64.95239 | 33.61383 | 0.03361383 | 66.70797 | 36.78975 | 0.03678975 | 56.25894 | 54.68154 | 0.05468154 | 84.23094 | 65.16986 | 0.06516986 | 90.94827 | 58.88815 | 0.05888815 | 135.7033
782 | 39100 |  |  |  | 31.56322 | 0.03156322 | 54.86167 | 33.29149 | 0.03329149 | 57.82659 |  | 0 | 64.95239 | 34.33964 | 0.03433964 | 66.74231 | 35.58689 | 0.03558689 | 56.29452 | 53.06195 | 0.05306195 | 84.28401 | 63.84468 | 0.06384468 | 91.01211 | 58.99067 | 0.05899067 | 135.7623
783 | 39150 |  |  |  | 31.03771 | 0.03103771 | 54.8927 | 32.83887 | 0.03283887 | 57.85943 |  | 0 | 64.95239 | 35.30718 | 0.03530718 | 66.77761 | 34.31742 | 0.03431742 | 56.32884 | 53.39311 | 0.05339311 | 84.3374 | 63.30071 | 0.06330071 | 91.07541 | 59.27517 | 0.05927517 | 135.8215
784 | 39200 |  |  |  | 31.54662 | 0.03154662 | 54.92425 | 32.0494 | 0.0320494 | 57.89148 |  | 0 | 64.95239 | 35.65851 | 0.03565851 | 66.81327 | 34.15147 | 0.03415147 | 56.36299 | 52.99133 | 0.05299133 | 84.39039 | 62.79339 | 0.06279339 | 91.1382 | 58.85918 | 0.05885918 | 135.8804
785 | 39250 |  |  |  | 32.10994 | 0.03210994 | 54.95636 | 31.92697 | 0.03192697 | 57.92341 |  | 0 | 64.95239 | 34.44532 | 0.03444532 | 66.84772 | 35.68965 | 0.03568965 | 56.39868 | 53.01854 | 0.05301854 | 84.44341 | 62.64578 | 0.06264578 | 91.20085 | 58.56145 | 0.05856145 | 135.939
786 | 39300 |  |  |  | 32.93933 | 0.03293933 | 54.9893 | 31.84041 | 0.03184041 | 57.95525 |  | 0 | 64.95239 | 33.06839 | 0.03306839 | 66.88079 | 36.9304 | 0.0369304 | 56.43561 | 52.31379 | 0.05231379 | 84.49572 | 63.68127 | 0.06368127 | 91.26453 | 57.8479 | 0.0578479 | 135.9968
787 | 39350 |  |  |  | 33.20084 | 0.03320084 | 55.0225 | 32.70095 | 0.03270095 | 57.98795 |  | 0 | 64.95239 | 32.62385 | 0.03262385 | 66.91341 | 36.30742 | 0.03630742 | 56.47192 | 51.39647 | 0.05139647 | 84.54712 | 64.11672 | 0.06411672 | 91.32865 | 57.95604 | 0.05795604 | 136.0548
788 | 39400 |  |  |  | 32.53873 | 0.03253873 | 55.05504 | 32.18725 | 0.03218725 | 58.02014 |  | 0 | 64.95239 | 33.994 | 0.033994 | 66.9474 | 34.9814 | 0.0349814 | 56.5069 | 50.0398 | 0.0500398 | 84.59716 | 63.53023 | 0.06353023 | 91.39218 | 58.54259 | 0.05854259 | 136.1133
789 | 39450 |  |  |  | 32.42492 | 0.03242492 | 55.08746 | 31.96573 | 0.03196573 | 58.0521 |  | 0 | 64.95239 | 34.49055 | 0.03449055 | 66.98189 | 34.15908 | 0.03415908 | 56.54106 | 50.95672 | 0.05095672 | 84.64812 | 63.35372 | 0.06335372 | 91.45553 | 58.38734 | 0.05838734 | 136.1717
790 | 39500 |  |  |  | 31.9231 | 0.0319231 | 55.11939 | 31.49708 | 0.03149708 | 58.0836 |  | 0 | 64.95239 | 34.66191 | 0.03466191 | 67.01656 | 34.45058 | 0.03445058 | 56.57551 | 50.74977 | 0.05074977 | 84.69887 | 62.62237 | 0.06262237 | 91.51815 | 58.1933 | 0.0581933 | 136.2299
791 | 39550 |  |  |  | 30.1188 | 0.0301188 | 55.14951 | 30.99797 | 0.03099797 | 58.1146 |  | 0 | 64.95239 | 34.48239 | 0.03448239 | 67.05104 | 36.06716 | 0.03606716 | 56.61158 | 50.28612 | 0.05028612 | 84.74915 | 62.37352 | 0.06237352 | 91.58053 | 58.00917 | 0.05800917 | 136.2879
792 | 39600 |  |  |  | 31.11915 | 0.03111915 | 55.18063 | 31.28812 | 0.03128812 | 58.14589 |  | 0 | 64.95239 | 33.6844 | 0.0336844 | 67.08472 | 37.31909 | 0.03731909 | 56.6489 | 53.16126 | 0.05316126 | 84.80231 | 63.63701 | 0.06363701 | 91.64416 | 58.01296 | 0.05801296 | 136.3459
793 | 39650 |  |  |  |  | 0 | 55.18063 | 32.04518 | 0.03204518 | 58.17793 |  | 0 | 64.95239 | 34.53209 | 0.03453209 | 67.11926 | 36.99408 | 0.03699408 | 56.68589 | 53.5768 | 0.0535768 | 84.85589 | 64.10685 | 0.06410685 | 91.70827 | 57.85864 | 0.05785864 | 136.4038
794 | 39700 |  |  |  |  | 0 | 55.18063 | 30.95304 | 0.03095304 | 58.20888 |  | 0 | 64.95239 | 35.25168 | 0.03525168 | 67.15451 | 35.52334 | 0.03552334 | 56.72142 | 50.55141 | 0.05055141 | 84.90644 | 63.31707 | 0.06331707 | 91.77159 | 58.60255 | 0.05860255 | 136.4624
795 | 39750 |  |  |  |  | 0 | 55.18063 | 29.93007 | 0.02993007 | 58.23881 |  | 0 | 64.95239 | 35.11874 | 0.03511874 | 67.18963 | 34.34182 | 0.03434182 | 56.75576 | 51.39061 | 0.05139061 | 84.95783 | 62.3359 | 0.0623359 | 91.83392 | 58.80066 | 0.05880066 | 136.5212
796 | 39800 |  |  |  |  | 0 | 55.18063 | 30.34795 | 0.03034795 | 58.26916 |  | 0 | 64.95239 | 35.41402 | 0.03541402 | 67.22504 | 34.47459 | 0.03447459 | 56.79023 | 52.40849 | 0.05240849 | 85.01024 | 61.35408 | 0.06135408 | 91.89528 | 58.43038 | 0.05843038 | 136.5796
797 | 39850 |  |  |  |  | 0 | 55.18063 | 31.10252 | 0.03110252 | 58.30026 |  | 0 | 64.95239 | 34.28859 | 0.03428859 | 67.25933 | 35.51626 | 0.03551626 | 56.82575 | 51.48458 | 0.05148458 | 85.06173 | 61.21497 | 0.06121497 | 91.95649 | 58.4522 | 0.0584522 | 136.638
798 | 39900 |  |  |  |  | 0 | 55.18063 | 32.46701 | 0.03246701 | 58.33273 |  | 0 | 64.95239 | 33.55463 | 0.03355463 | 67.29288 | 36.44752 | 0.03644752 | 56.8622 | 52.28292 | 0.05228292 | 85.11401 | 62.12616 | 0.06212616 | 92.01862 | 58.25318 | 0.05825318 | 136.6963
799 | 39950 |  |  |  |  | 0 | 55.18063 | 32.69612 | 0.03269612 | 58.36543 |  | 0 | 64.95239 | 34.0707 | 0.0340707 | 67.32695 | 36.16707 | 0.03616707 | 56.89836 | 51.74654 | 0.05174654 | 85.16575 | 62.49761 | 0.06249761 | 92.08112 | 58.08987 | 0.05808987 | 136.7544
800 | 40000 |  |  |  |  | 0 | 55.18063 | 31.56124 | 0.03156124 | 58.39699 |  | 0 | 64.95239 | 35.00472 | 0.03500472 | 67.36196 | 35.58498 | 0.03558498 | 56.93395 | 49.98169 | 0.04998169 | 85.21574 | 61.91408 | 0.06191408 | 92.14303 | 57.76538 | 0.05776538 | 136.8122
801 | 40050 |  |  |  |  | 0 | 55.18063 | 30.77594 | 0.03077594 | 58.42777 |  | 0 | 64.95239 | 34.99185 | 0.03499185 | 67.39695 | 35.3654 | 0.0353654 | 56.96931 | 50.45312 | 0.05045312 | 85.26619 | 62.64611 | 0.06264611 | 92.20568 | 57.84646 | 0.05784646 | 136.87
802 | 40100 |  |  |  |  | 0 | 55.18063 | 31.68484 | 0.03168484 | 58.45945 |  | 0 | 64.95239 | 35.30033 | 0.03530033 | 67.43225 | 36.14148 | 0.03614148 | 57.00545 | 49.93162 | 0.04993162 | 85.31612 | 61.59314 | 0.06159314 | 92.26727 | 57.45321 | 0.05745321 | 136.9275
803 | 40150 |  |  |  |  | 0 | 55.18063 | 31.66984 | 0.03166984 | 58.49112 |  | 0 | 64.95239 | 34.43536 | 0.03443536 | 67.46669 | 38.13547 | 0.03813547 | 57.04359 | 49.21356 | 0.04921356 | 85.36533 | 63.13919 | 0.06313919 | 92.33041 | 57.44041 | 0.05744041 | 136.9849
804 | 40200 |  |  |  |  | 0 | 55.18063 | 32.56059 | 0.03256059 | 58.52368 |  | 0 | 64.95239 | 33.25799 | 0.03325799 | 67.49994 | 37.97241 | 0.03797241 | 57.08156 | 49.09556 | 0.04909556 | 85.41443 | 64.40382 | 0.06440382 | 92.39481 | 57.04989 | 0.05704989 | 137.0419
805 | 40250 |  |  |  |  | 0 | 55.18063 | 31.73046 | 0.03173046 | 58.55541 |  | 0 | 64.95239 | 33.77653 | 0.03377653 | 67.53372 | 36.78493 | 0.03678493 | 57.11835 | 48.10312 | 0.04810312 | 85.46253 | 64.14399 | 0.06414399 | 92.45896 | 58.38753 | 0.05838753 | 137.1003
806 | 40300 |  |  |  |  | 0 | 55.18063 | 31.90841 | 0.03190841 | 58.58732 |  | 0 | 64.95239 | 34.77341 | 0.03477341 | 67.56849 | 35.06587 | 0.03506587 | 57.15341 | 46.62971 | 0.04662971 | 85.50916 | 63.71921 | 0.06371921 | 92.52268 | 57.98224 | 0.05798224 | 137.1583
807 | 40350 |  |  |  |  | 0 | 55.18063 |  | 0 | 58.58732 |  | 0 | 64.95239 | 34.18111 | 0.03418111 | 67.60268 | 34.66388 | 0.03466388 | 57.18808 | 48.1068 | 0.0481068 | 85.55727 | 62.92457 | 0.06292457 | 92.5856 | 57.72829 | 0.05772829 | 137.216
808 | 40400 |  |  |  |  | 0 | 55.18063 |  | 0 | 58.58732 |  | 0 | 64.95239 | 33.1994 | 0.0331994 | 67.63587 | 35.7466 | 0.0357466 | 57.22382 | 47.67305 | 0.04767305 | 85.60494 | 61.46435 | 0.06146435 | 92.64707 | 58.02212 | 0.05802212 | 137.2741
809 | 40450 |  |  |  |  | 0 | 55.18063 |  | 0 | 58.58732 |  | 0 | 64.95239 | 32.96005 | 0.03296005 | 67.66883 | 37.26713 | 0.03726713 | 57.26109 | 47.8732 | 0.0478732 | 85.65282 | 62.49369 | 0.06249369 | 92.70956 | 58.10661 | 0.05810661 | 137.3322
810 | 40500 |  |  |  |  | 0 | 55.18063 |  | 0 | 58.58732 |  | 0 | 64.95239 | 29.49338 | 0.02949338 | 67.69833 | 36.90617 | 0.03690617 | 57.298 | 49.52585 | 0.04952585 | 85.70234 | 63.1627 | 0.0631627 | 92.77272 | 58.28521 | 0.05828521 | 137.3905
811 | 40550 |  |  |  |  | 0 | 55.18063 |  | 0 | 58.58732 |  | 0 | 64.95239 | 32.71205 | 0.03271205 | 67.73104 | 35.88185 | 0.03588185 | 57.33388 | 47.11263 | 0.04711263 | 85.74945 | 62.18021 | 0.06218021 | 92.8349 | 57.99411 | 0.05799411 | 137.4485
812 | 40600 |  |  |  |  | 0 | 55.18063 |  | 0 | 58.58732 |  | 0 | 64.95239 | 33.54576 | 0.03354576 | 67.76459 | 34.99846 | 0.03499846 | 57.36888 | 45.83008 | 0.04583008 | 85.79528 | 61.5566 | 0.0615566 | 92.89646 | 57.2506 | 0.0572506 | 137.5057
813 | 40650 |  |  |  |  | 0 | 55.18063 |  | 0 | 58.58732 |  | 0 | 64.95239 | 31.03686 | 0.03103686 | 67.79562 | 34.98832 | 0.03498832 | 57.40387 | 47.72182 | 0.04772182 | 85.84301 | 60.66505 | 0.06066505 | 92.95712 | 57.13868 | 0.05713868 | 137.5628
814 | 40700 |  |  |  |  | 0 | 55.18063 |  | 0 | 58.58732 |  | 0 | 64.95239 | 30.39003 | 0.03039003 | 67.82601 | 35.36636 | 0.03536636 | 57.43923 | 47.92756 | 0.04792756 | 85.89093 | 61.14492 | 0.06114492 | 93.01827 | 56.92564 | 0.05692564 | 137.6198
815 | 40750 |  |  |  |  | 0 | 55.18063 |  | 0 | 58.58732 |  | 0 | 64.95239 | 30.73367 | 0.03073367 | 67.85675 | 36.98916 | 0.03698916 | 57.47622 | 46.61664 | 0.04661664 | 85.93755 | 62.30593 | 0.06230593 | 93.08058 | 56.93835 | 0.05693835 | 137.6767
816 | 40800 |  |  |  |  | 0 | 55.18063 |  | 0 | 58.58732 |  | 0 | 64.95239 | 32.19897 | 0.03219897 | 67.88895 | 37.21112 | 0.03721112 | 57.51343 | 47.4977 | 0.0474977 | 85.98505 | 62.99088 | 0.06299088 | 93.14357 | 56.44793 | 0.05644793 | 137.7332
817 | 40850 |  |  |  |  | 0 | 55.18063 |  | 0 | 58.58732 |  | 0 | 64.95239 | 34.82546 | 0.03482546 | 67.92377 | 32.25093 | 0.03225093 | 57.54568 | 46.67798 | 0.04667798 | 86.03173 | 62.81749 | 0.06281749 | 93.20638 | 56.29663 | 0.05629663 | 137.7894
818 | 40900 |  |  |  |  | 0 | 55.18063 |  | 0 | 58.58732 |  | 0 | 64.95239 | 33.40984 | 0.03340984 | 67.95718 | 30.80797 | 0.03080797 | 57.57649 | 44.91659 | 0.04491659 | 86.07664 | 62.12634 | 0.06212634 | 93.26851 | 56.59577 | 0.05659577 | 137.846
819 | 40950 |  |  |  |  | 0 | 55.18063 |  | 0 | 58.58732 |  | 0 | 64.95239 | 30.56585 | 0.03056585 | 67.98775 | 31.43183 | 0.03143183 | 57.60792 | 46.09352 | 0.04609352 | 86.12274 | 62.31932 | 0.06231932 | 93.33083 | 56.50604 | 0.05650604 | 137.9026
820 | 41000 |  |  |  |  | 0 | 55.18063 |  | 0 | 58.58732 |  | 0 | 64.95239 | 30.56239 | 0.03056239 | 68.01831 | 33.42179 | 0.03342179 | 57.64134 | 47.09551 | 0.04709551 | 86.16983 | 61.74538 | 0.06174538 | 93.39257 | 57.18621 | 0.05718621 | 137.9597
821 | 41050 |  |  |  |  | 0 | 55.18063 |  | 0 | 58.58732 |  | 0 | 64.95239 | 30.11276 | 0.03011276 | 68.04842 | 35.25663 | 0.03525663 | 57.6766 | 45.68263 | 0.04568263 | 86.21551 | 62.38087 | 0.06238087 | 93.45496 | 57.31745 | 0.05731745 | 138.0171
822 | 41100 |  |  |  |  | 0 | 55.18063 |  | 0 | 58.58732 |  | 0 | 64.95239 | 31.92579 | 0.03192579 | 68.08035 | 34.28896 | 0.03428896 | 57.71089 | 46.25739 | 0.04625739 | 86.26177 | 62.62408 | 0.06262408 | 93.51758 | 57.07329 | 0.05707329 | 138.0741
823 | 41150 |  |  |  |  | 0 | 55.18063 |  | 0 | 58.58732 |  | 0 | 64.95239 | 33.82058 | 0.03382058 | 68.11417 | 31.58324 | 0.03158324 | 57.74247 | 46.39598 | 0.04639598 | 86.30817 | 62.05259 | 0.06205259 | 93.57963 | 57.62457 | 0.05762457 | 138.1318
824 | 41200 |  |  |  |  | 0 | 55.18063 |  | 0 | 58.58732 |  | 0 | 64.95239 |  | 0 | 68.11417 | 32.18758 | 0.03218758 | 57.77466 | 44.19014 | 0.04419014 | 86.35236 | 60.53821 | 0.06053821 | 93.64017 | 57.3078 | 0.0573078 | 138.1891
825 | 41250 |  |  |  |  | 0 | 55.18063 |  | 0 | 58.58732 |  | 0 | 64.95239 |  | 0 | 68.11417 | 34.73452 | 0.03473452 | 57.8094 | 45.47066 | 0.04547066 | 86.39783 | 60.1167 | 0.0601167 | 93.70029 | 56.92897 | 0.05692897 | 138.246
826 | 41300 |  |  |  |  | 0 | 55.18063 |  | 0 | 58.58732 |  | 0 | 64.95239 |  | 0 | 68.11417 | 37.56437 | 0.03756437 | 57.84696 | 46.89552 | 0.04689552 | 86.44472 | 60.08569 | 0.06008569 | 93.76037 | 57.24392 | 0.05724392 | 138.3032
827 | 41350 |  |  |  |  | 0 | 55.18063 |  | 0 | 58.58732 |  | 0 | 64.95239 |  | 0 | 68.11417 | 37.44299 | 0.03744299 | 57.8844 | 45.7085 | 0.0457085 | 86.49043 | 60.89139 | 0.06089139 | 93.82126 | 56.98345 | 0.05698345 | 138.3602
828 | 41400 |  |  |  |  | 0 | 55.18063 |  | 0 | 58.58732 |  | 0 | 64.95239 |  | 0 | 68.11417 | 35.43524 | 0.03543524 | 57.91984 | 45.20619 | 0.04520619 | 86.53564 | 60.38707 | 0.06038707 | 93.88165 | 56.80794 | 0.05680794 | 138.417
829 | 41450 |  |  |  |  | 0 | 55.18063 |  | 0 | 58.58732 |  | 0 | 64.95239 |  | 0 | 68.11417 | 34.23147 | 0.03423147 | 57.95407 | 45.06047 | 0.04506047 | 86.5807 | 59.10002 | 0.05910002 | 93.94075 | 56.53114 | 0.05653114 | 138.4736
830 | 41500 |  |  |  |  | 0 | 55.18063 |  | 0 | 58.58732 |  | 0 | 64.95239 |  | 0 | 68.11417 | 33.76089 | 0.03376089 | 57.98783 | 44.41779 | 0.04441779 | 86.62512 | 58.39297 | 0.05839297 | 93.99914 | 56.41006 | 0.05641006 | 138.53
831 | 41550 |  |  |  |  | 0 | 55.18063 |  | 0 | 58.58732 |  | 0 | 64.95239 |  | 0 | 68.11417 | 35.00672 | 0.03500672 | 58.02284 | 44.73105 | 0.04473105 | 86.66985 | 58.41789 | 0.05841789 | 94.05756 | 56.54234 | 0.05654234 | 138.5865
832 | 41600 |  |  |  |  | 0 | 55.18063 |  | 0 | 58.58732 |  | 0 | 64.95239 |  | 0 | 68.11417 | 38.19598 | 0.03819598 | 58.06103 | 46.19295 | 0.04619295 | 86.71604 | 59.10145 | 0.05910145 | 94.11666 | 56.74186 | 0.05674186 | 138.6433
833 | 41650 |  |  |  |  | 0 | 55.18063 |  | 0 | 58.58732 |  | 0 | 64.95239 |  | 0 | 68.11417 | 37.17362 | 0.03717362 | 58.09821 | 44.40683 | 0.04440683 | 86.76045 | 59.23781 | 0.05923781 | 94.1759 | 56.49373 | 0.05649373 | 138.6997
834 | 41700 |  |  |  |  | 0 | 55.18063 |  | 0 | 58.58732 |  | 0 | 64.95239 |  | 0 | 68.11417 | 34.52472 | 0.03452472 | 58.13273 | 43.04166 | 0.04304166 | 86.80349 | 59.86565 | 0.05986565 | 94.23577 | 56.49096 | 0.05649096 | 138.7562
835 | 41750 |  |  |  |  | 0 | 55.18063 |  | 0 | 58.58732 |  | 0 | 64.95239 |  | 0 | 68.11417 | 33.2516 | 0.0332516 | 58.16598 | 44.28564 | 0.04428564 | 86.84778 | 58.63566 | 0.05863566 | 94.2944 | 56.30634 | 0.05630634 | 138.8125
836 | 41800 |  |  |  |  | 0 | 55.18063 |  | 0 | 58.58732 |  | 0 | 64.95239 |  | 0 | 68.11417 | 33.39274 | 0.03339274 | 58.19938 | 43.73383 | 0.04373383 | 86.89151 | 58.36833 | 0.05836833 | 94.35277 | 55.61382 | 0.05561382 | 138.8682
837 | 41850 |  |  |  |  | 0 | 55.18063 |  | 0 | 58.58732 |  | 0 | 64.95239 |  | 0 | 68.11417 | 34.90411 | 0.03490411 | 58.23428 | 43.50301 | 0.04350301 | 86.93501 | 58.13661 | 0.05813661 | 94.41091 | 55.70676 | 0.05570676 | 138.9239
838 | 41900 |  |  |  |  | 0 | 55.18063 |  | 0 | 58.58732 |  | 0 | 64.95239 |  | 0 | 68.11417 | 37.97688 | 0.03797688 | 58.27226 | 45.23496 | 0.04523496 | 86.98025 | 58.22308 | 0.05822308 | 94.46913 | 55.76511 | 0.05576511 | 138.9796
839 | 41950 |  |  |  |  | 0 | 55.18063 |  | 0 | 58.58732 |  | 0 | 64.95239 |  | 0 | 68.11417 | 36.15021 | 0.03615021 | 58.30841 | 43.1739 | 0.0431739 | 87.02342 | 58.84582 | 0.05884582 | 94.52798 | 55.67861 | 0.05567861 | 139.0353
840 | 42000 |  |  |  |  | 0 | 55.18063 |  | 0 | 58.58732 |  | 0 | 64.95239 |  | 0 | 68.11417 | 32.96442 | 0.03296442 | 58.34137 | 42.14645 | 0.04214645 | 87.06557 | 59.40363 | 0.05940363 | 94.58738 | 55.94185 | 0.05594185 | 139.0912
841 | 42050 |  |  |  |  | 0 | 55.18063 |  | 0 | 58.58732 |  | 0 | 64.95239 |  | 0 | 68.11417 | 32.6564 | 0.0326564 | 58.37403 | 43.70729 | 0.04370729 | 87.10927 | 57.13438 | 0.05713438 | 94.64451 | 55.93509 | 0.05593509 | 139.1472
842 | 42100 |  |  |  |  | 0 | 55.18063 |  | 0 | 58.58732 |  | 0 | 64.95239 |  | 0 | 68.11417 | 33.04766 | 0.03304766 | 58.40708 | 42.50789 | 0.04250789 | 87.15178 | 56.68429 | 0.05668429 | 94.7012 | 55.54726 | 0.05554726 | 139.2027
843 | 42150 |  |  |  |  | 0 | 55.18063 |  | 0 | 58.58732 |  | 0 | 64.95239 |  | 0 | 68.11417 | 34.5351 | 0.0345351 | 58.44161 | 43.20998 | 0.04320998 | 87.19499 | 56.90079 | 0.05690079 | 94.7581 | 55.14867 | 0.05514867 | 139.2579
844 | 42200 |  |  |  |  | 0 | 55.18063 |  | 0 | 58.58732 |  | 0 | 64.95239 |  | 0 | 68.11417 | 36.62452 | 0.03662452 | 58.47824 | 44.69186 | 0.04469186 | 87.23968 | 57.37296 | 0.05737296 | 94.81547 | 55.58624 | 0.05558624 | 139.3135
845 | 42250 |  |  |  |  | 0 | 55.18063 |  | 0 | 58.58732 |  | 0 | 64.95239 |  | 0 | 68.11417 | 35.08235 | 0.03508235 | 58.51332 | 43.11001 | 0.04311001 | 87.28279 | 58.25684 | 0.05825684 | 94.87373 | 55.72176 | 0.05572176 | 139.3692
846 | 42300 |  |  |  |  | 0 | 55.18063 |  | 0 | 58.58732 |  | 0 | 64.95239 |  | 0 | 68.11417 | 33.40643 | 0.03340643 | 58.54672 | 41.40716 | 0.04140716 | 87.3242 | 56.38167 | 0.05638167 | 94.93011 | 55.83241 | 0.05583241 | 139.425
847 | 42350 |  |  |  |  | 0 | 55.18063 |  | 0 | 58.58732 |  | 0 | 64.95239 |  | 0 | 68.11417 | 31.89457 | 0.03189457 | 58.57862 | 41.10903 | 0.04110903 | 87.36531 | 55.84803 | 0.05584803 | 94.98596 | 55.69516 | 0.05569516 | 139.4807
848 | 42400 |  |  |  |  | 0 | 55.18063 |  | 0 | 58.58732 |  | 0 | 64.95239 |  | 0 | 68.11417 | 32.75449 | 0.03275449 | 58.61137 | 40.47797 | 0.04047797 | 87.40579 | 55.43509 | 0.05543509 | 95.04139 | 55.53708 | 0.05553708 | 139.5363
849 | 42450 |  |  |  |  | 0 | 55.18063 |  | 0 | 58.58732 |  | 0 | 64.95239 |  | 0 | 68.11417 | 34.52555 | 0.03452555 | 58.6459 | 41.82555 | 0.04182555 | 87.44761 | 54.82422 | 0.05482422 | 95.09622 | 54.74557 | 0.05474557 | 139.591
850 | 42500 |  |  |  |  | 0 | 55.18063 |  | 0 | 58.58732 |  | 0 | 64.95239 |  | 0 | 68.11417 | 35.39937 | 0.03539937 | 58.6813 | 42.48253 | 0.04248253 | 87.4901 | 56.645 | 0.056645 | 95.15286 | 55.07923 | 0.05507923 | 139.6461
851 | 42550 |  |  |  |  | 0 | 55.18063 |  | 0 | 58.58732 |  | 0 | 64.95239 |  | 0 | 68.11417 | 33.36802 | 0.03336802 | 58.71467 | 41.10857 | 0.04110857 | 87.53121 | 56.92434 | 0.05692434 | 95.20979 | 55.34484 | 0.05534484 | 139.7014
852 | 42600 |  |  |  |  | 0 | 55.18063 |  | 0 | 58.58732 |  | 0 | 64.95239 |  | 0 | 68.11417 | 31.82976 | 0.03182976 | 58.7465 | 42.29507 | 0.04229507 | 87.5735 | 55.91686 | 0.05591686 | 95.2657 | 55.7078 | 0.0557078 | 139.7571
853 | 42650 |  |  |  |  | 0 | 55.18063 |  | 0 | 58.58732 |  | 0 | 64.95239 |  | 0 | 68.11417 | 30.93861 | 0.03093861 | 58.77743 | 43.0542 | 0.0430542 | 87.61655 | 56.17548 | 0.05617548 | 95.32188 | 55.70223 | 0.05570223 | 139.8128
854 | 42700 |  |  |  |  | 0 | 55.18063 |  | 0 | 58.58732 |  | 0 | 64.95239 |  | 0 | 68.11417 | 32.15818 | 0.03215818 | 58.80959 | 41.82231 | 0.04182231 | 87.65838 | 55.66189 | 0.05566189 | 95.37754 | 54.53974 | 0.05453974 | 139.8674
855 | 42750 |  |  |  |  | 0 | 55.18063 |  | 0 | 58.58732 |  | 0 | 64.95239 |  | 0 | 68.11417 | 34.57755 | 0.03457755 | 58.84417 | 44.02382 | 0.04402382 | 87.7024 | 55.83621 | 0.05583621 | 95.43338 | 54.67557 | 0.05467557 | 139.922
856 | 42800 |  |  |  |  | 0 | 55.18063 |  | 0 | 58.58732 |  | 0 | 64.95239 |  | 0 | 68.11417 | 35.16236 | 0.03516236 | 58.87933 | 43.67047 | 0.04367047 | 87.74607 | 56.74493 | 0.05674493 | 95.49012 | 54.59072 | 0.05459072 | 139.9766
857 | 42850 |  |  |  |  | 0 | 55.18063 |  | 0 | 58.58732 |  | 0 | 64.95239 |  | 0 | 68.11417 | 33.70818 | 0.03370818 | 58.91304 | 41.22541 | 0.04122541 | 87.7873 | 56.18628 | 0.05618628 | 95.54631 | 55.01834 | 0.05501834 | 140.0317
858 | 42900 |  |  |  |  | 0 | 55.18063 |  | 0 | 58.58732 |  | 0 | 64.95239 |  | 0 | 68.11417 | 31.70878 | 0.03170878 | 58.94475 | 42.69468 | 0.04269468 | 87.82999 | 55.56744 | 0.05556744 | 95.60188 | 55.40099 | 0.05540099 | 140.0871
859 | 42950 |  |  |  |  | 0 | 55.18063 |  | 0 | 58.58732 |  | 0 | 64.95239 |  | 0 | 68.11417 | 30.56607 | 0.03056607 | 58.97532 | 41.42625 | 0.04142625 | 87.87142 | 55.14285 | 0.05514285 | 95.65702 | 54.99284 | 0.05499284 | 140.142
860 | 43000 |  |  |  |  | 0 | 55.18063 |  | 0 | 58.58732 |  | 0 | 64.95239 |  | 0 | 68.11417 | 32.36711 | 0.03236711 | 59.00768 | 41.61889 | 0.04161889 | 87.91304 | 54.6913 | 0.0546913 | 95.71171 | 54.64743 | 0.05464743 | 140.1967
861 | 43050 |  |  |  |  | 0 | 55.18063 |  | 0 | 58.58732 |  | 0 | 64.95239 |  | 0 | 68.11417 | 34.03339 | 0.03403339 | 59.04172 | 42.95415 | 0.04295415 | 87.95599 | 54.76688 | 0.05476688 | 95.76648 | 54.70225 | 0.05470225 | 140.2514
862 | 43100 |  |  |  |  | 0 | 55.18063 |  | 0 | 58.58732 |  | 0 | 64.95239 |  | 0 | 68.11417 |  | 0 | 59.04172 | 41.78628 | 0.04178628 | 87.99778 | 56.25919 | 0.05625919 | 95.82274 | 54.94845 | 0.05494845 | 140.3063
863 | 43150 |  |  |  |  | 0 | 55.18063 |  | 0 | 58.58732 |  | 0 | 64.95239 |  | 0 | 68.11417 |  | 0 | 59.04172 | 41.81893 | 0.04181893 | 88.0396 | 56.1868 | 0.0561868 | 95.87892 | 55.11857 | 0.05511857 | 140.3615
864 | 43200 |  |  |  |  | 0 | 55.18063 |  | 0 | 58.58732 |  | 0 | 64.95239 |  | 0 | 68.11417 |  | 0 | 59.04172 | 42.09706 | 0.04209706 | 88.08169 | 54.99658 | 0.05499658 | 95.93392 | 55.70485 | 0.05570485 | 140.4172
865 | 43250 |  |  |  |  | 0 | 55.18063 |  | 0 | 58.58732 |  | 0 | 64.95239 |  | 0 | 68.11417 |  | 0 | 59.04172 | 41.70443 | 0.04170443 | 88.1234 | 55.30095 | 0.05530095 | 95.98922 | 55.0787 | 0.0550787 | 140.4722
866 | 43300 |  |  |  |  | 0 | 55.18063 |  | 0 | 58.58732 |  | 0 | 64.95239 |  | 0 | 68.11417 |  | 0 | 59.04172 | 41.94293 | 0.04194293 | 88.16534 | 54.5043 | 0.0545043 | 96.04373 | 54.66823 | 0.05466823 | 140.5269
867 | 43350 |  |  |  |  | 0 | 55.18063 |  | 0 | 58.58732 |  | 0 | 64.95239 |  | 0 | 68.11417 |  | 0 | 59.04172 | 42.80617 | 0.04280617 | 88.20815 | 54.82381 | 0.05482381 | 96.09855 | 54.83875 | 0.05483875 | 140.5818
868 | 43400 |  |  |  |  | 0 | 55.18063 |  | 0 | 58.58732 |  | 0 | 64.95239 |  | 0 | 68.11417 |  | 0 | 59.04172 | 42.26331 | 0.04226331 | 88.25041 | 55.84798 | 0.05584798 | 96.1544 | 54.80046 | 0.05480046 | 140.6366
869 | 43450 |  |  |  |  | 0 | 55.18063 |  | 0 | 58.58732 |  | 0 | 64.95239 |  | 0 | 68.11417 |  | 0 | 59.04172 | 41.71697 | 0.04171697 | 88.29213 | 55.26831 | 0.05526831 | 96.20967 | 55.67925 | 0.05567925 | 140.6922
870 | 43500 |  |  |  |  | 0 | 55.18063 |  | 0 | 58.58732 |  | 0 | 64.95239 |  | 0 | 68.11417 |  | 0 | 59.04172 | 40.76846 | 0.04076846 | 88.3329 | 54.68027 | 0.05468027 | 96.26435 | 55.82056 | 0.05582056 | 140.7481
871 | 43550 |  |  |  |  | 0 | 55.18063 |  | 0 | 58.58732 |  | 0 | 64.95239 |  | 0 | 68.11417 |  | 0 | 59.04172 | 40.43928 | 0.04043928 | 88.37333 | 54.95155 | 0.05495155 | 96.3193 | 55.45088 | 0.05545088 | 140.8035
872 | 43600 |  |  |  |  | 0 | 55.18063 |  | 0 | 58.58732 |  | 0 | 64.95239 |  | 0 | 68.11417 |  | 0 | 59.04172 | 40.5333 | 0.0405333 | 88.41387 | 54.09898 | 0.05409898 | 96.3734 | 54.859 | 0.054859 | 140.8584
873 | 43650 |  |  |  |  | 0 | 55.18063 |  | 0 | 58.58732 |  | 0 | 64.95239 |  | 0 | 68.11417 |  | 0 | 59.04172 | 42.16676 | 0.04216676 | 88.45603 | 54.49675 | 0.05449675 | 96.42789 | 54.89621 | 0.05489621 | 140.9133
874 | 43700 |  |  |  |  | 0 | 55.18063 |  | 0 | 58.58732 |  | 0 | 64.95239 |  | 0 | 68.11417 |  | 0 | 59.04172 | 42.53411 | 0.04253411 | 88.49857 | 55.49384 | 0.05549384 | 96.48339 | 54.56597 | 0.05456597 | 140.9678
875 | 43750 |  |  |  |  | 0 | 55.18063 |  | 0 | 58.58732 |  | 0 | 64.95239 |  | 0 | 68.11417 |  | 0 | 59.04172 | 40.75855 | 0.04075855 | 88.53933 | 53.91523 | 0.05391523 | 96.5373 | 55.16998 | 0.05516998 | 141.023
876 | 43800 |  |  |  |  | 0 | 55.18063 |  | 0 | 58.58732 |  | 0 | 64.95239 |  | 0 | 68.11417 |  | 0 | 59.04172 | 41.12442 | 0.04112442 | 88.58045 | 53.90443 | 0.05390443 | 96.59121 | 54.84242 | 0.05484242 | 141.0778
877 | 43850 |  |  |  |  | 0 | 55.18063 |  | 0 | 58.58732 |  | 0 | 64.95239 |  | 0 | 68.11417 |  | 0 | 59.04172 | 41.13865 | 0.04113865 | 88.62159 | 53.43661 | 0.05343661 | 96.64464 | 54.8473 | 0.0548473 | 141.1327
878 | 43900 |  |  |  |  | 0 | 55.18063 |  | 0 | 58.58732 |  | 0 | 64.95239 |  | 0 | 68.11417 |  | 0 | 59.04172 | 41.31122 | 0.04131122 | 88.6629 | 53.55165 | 0.05355165 | 96.6982 | 54.90085 | 0.05490085 | 141.1876
879 | 43950 |  |  |  |  | 0 | 55.18063 |  | 0 | 58.58732 |  | 0 | 64.95239 |  | 0 | 68.11417 |  | 0 | 59.04172 | 41.59887 | 0.04159887 | 88.7045 | 54.07152 | 0.05407152 | 96.75227 | 54.803 | 0.054803 | 141.2424
880 | 44000 |  |  |  |  | 0 | 55.18063 |  | 0 | 58.58732 |  | 0 | 64.95239 |  | 0 | 68.11417 |  | 0 | 59.04172 | 41.14172 | 0.04114172 | 88.74564 | 54.22882 | 0.05422882 | 96.8065 | 54.99683 | 0.05499683 | 141.2974
881 | 44050 |  |  |  |  | 0 | 55.18063 |  | 0 | 58.58732 |  | 0 | 64.95239 |  | 0 | 68.11417 |  | 0 | 59.04172 | 39.95973 | 0.03995973 | 88.7856 | 53.46289 | 0.05346289 | 96.85996 | 55.49323 | 0.05549323 | 141.3529
882 | 44100 |  |  |  |  | 0 | 55.18063 |  | 0 | 58.58732 |  | 0 | 64.95239 |  | 0 | 68.11417 |  | 0 | 59.04172 | 39.95168 | 0.03995168 | 88.82555 | 53.02842 | 0.05302842 | 96.91299 | 55.10218 | 0.05510218 | 141.408
883 | 44150 |  |  |  |  | 0 | 55.18063 |  | 0 | 58.58732 |  | 0 | 64.95239 |  | 0 | 68.11417 |  | 0 | 59.04172 | 40.12274 | 0.04012274 | 88.86568 | 52.11753 | 0.05211753 | 96.9651 | 54.49349 | 0.05449349 | 141.4625
884 | 44200 |  |  |  |  | 0 | 55.18063 |  | 0 | 58.58732 |  | 0 | 64.95239 |  | 0 | 68.11417 |  | 0 | 59.04172 | 40.52292 | 0.04052292 | 88.9062 | 52.52433 | 0.05252433 | 97.01763 | 54.11918 | 0.05411918 | 141.5166
885 | 44250 |  |  |  |  | 0 | 55.18063 |  | 0 | 58.58732 |  | 0 | 64.95239 |  | 0 | 68.11417 |  | 0 | 59.04172 | 41.51693 | 0.04151693 | 88.94772 | 53.70809 | 0.05370809 | 97.07134 | 54.95168 | 0.05495168 | 141.5715
886 | 44300 |  |  |  |  | 0 | 55.18063 |  | 0 | 58.58732 |  | 0 | 64.95239 |  | 0 | 68.11417 |  | 0 | 59.04172 | 40.16317 | 0.04016317 | 88.98788 | 53.3228 | 0.0533228 | 97.12466 | 55.99792 | 0.05599792 | 141.6275
887 | 44350 |  |  |  |  | 0 | 55.18063 |  | 0 | 58.58732 |  | 0 | 64.95239 |  | 0 | 68.11417 |  | 0 | 59.04172 | 39.00395 | 0.03900395 | 89.02688 | 52.57517 | 0.05257517 | 97.17723 | 56.8436 | 0.0568436 | 141.6844
888 | 44400 |  |  |  |  | 0 | 55.18063 |  | 0 | 58.58732 |  | 0 | 64.95239 |  | 0 | 68.11417 |  | 0 | 59.04172 | 40.1787 | 0.0401787 | 89.06706 | 51.47343 | 0.05147343 | 97.22871 | 56.3994 | 0.0563994 | 141.7408
889 | 44450 |  |  |  |  | 0 | 55.18063 |  | 0 | 58.58732 |  | 0 | 64.95239 |  | 0 | 68.11417 |  | 0 | 59.04172 | 39.99234 | 0.03999234 | 89.10705 | 51.09808 | 0.05109808 | 97.27981 | 55.19419 | 0.05519419 | 141.796
890 | 44500 |  |  |  |  | 0 | 55.18063 |  | 0 | 58.58732 |  | 0 | 64.95239 |  | 0 | 68.11417 |  | 0 | 59.04172 | 40.22892 | 0.04022892 | 89.14728 | 51.92833 | 0.05192833 | 97.33173 | 54.76645 | 0.05476645 | 141.8508
891 | 44550 |  |  |  |  | 0 | 55.18063 |  | 0 | 58.58732 |  | 0 | 64.95239 |  | 0 | 68.11417 |  | 0 | 59.04172 | 40.94462 | 0.04094462 | 89.18823 | 52.69154 | 0.05269154 | 97.38443 | 55.00535 | 0.05500535 | 141.9058
892 | 44600 |  |  |  |  | 0 | 55.18063 |  | 0 | 58.58732 |  | 0 | 64.95239 |  | 0 | 68.11417 |  | 0 | 59.04172 | 39.89217 | 0.03989217 | 89.22812 | 52.60946 | 0.05260946 | 97.43704 | 55.10408 | 0.05510408 | 141.9609
893 | 44650 |  |  |  |  | 0 | 55.18063 |  | 0 | 58.58732 |  | 0 | 64.95239 |  | 0 | 68.11417 |  | 0 | 59.04172 | 39.15704 | 0.03915704 | 89.26728 | 51.86635 | 0.05186635 | 97.4889 | 55.47283 | 0.05547283 | 142.0163
894 | 44700 |  |  |  |  | 0 | 55.18063 |  | 0 | 58.58732 |  | 0 | 64.95239 |  | 0 | 68.11417 |  | 0 | 59.04172 | 38.26743 | 0.03826743 | 89.30554 | 51.02835 | 0.05102835 | 97.53993 | 55.13856 | 0.05513856 | 142.0715
895 | 44750 |  |  |  |  | 0 | 55.18063 |  | 0 | 58.58732 |  | 0 | 64.95239 |  | 0 | 68.11417 |  | 0 | 59.04172 | 39.62435 | 0.03962435 | 89.34517 | 50.44489 | 0.05044489 | 97.59038 | 53.58458 | 0.05358458 | 142.1251
896 | 44800 |  |  |  |  | 0 | 55.18063 |  | 0 | 58.58732 |  | 0 | 64.95239 |  | 0 | 68.11417 |  | 0 | 59.04172 | 40.50149 | 0.04050149 | 89.38567 | 50.88853 | 0.05088853 | 97.64126 | 51.33096 | 0.05133096 | 142.1764
897 | 44850 |  |  |  |  | 0 | 55.18063 |  | 0 | 58.58732 |  | 0 | 64.95239 |  | 0 | 68.11417 |  | 0 | 59.04172 | 40.0778 | 0.0400778 | 89.42575 | 51.51753 | 0.05151753 | 97.69278 | 51.73744 | 0.05173744 | 142.2281
898 | 44900 |  |  |  |  | 0 | 55.18063 |  | 0 | 58.58732 |  | 0 | 64.95239 |  | 0 | 68.11417 |  | 0 | 59.04172 | 39.69859 | 0.03969859 | 89.46545 | 50.79483 | 0.05079483 | 97.74358 | 52.57374 | 0.05257374 | 142.2807
899 | 44950 |  |  |  |  | 0 | 55.18063 |  | 0 | 58.58732 |  | 0 | 64.95239 |  | 0 | 68.11417 |  | 0 | 59.04172 | 40.07583 | 0.04007583 | 89.50552 | 50.24768 | 0.05024768 | 97.79382 | 53.7543 | 0.0537543 | 142.3345
900 | 45000 |  |  |  |  | 0 | 55.18063 |  | 0 | 58.58732 |  | 0 | 64.95239 |  | 0 | 68.11417 |  | 0 | 59.04172 | 38.64769 | 0.03864769 | 89.54417 | 49.96877 | 0.04996877 | 97.84379 | 53.44703 | 0.05344703 | 142.3879
901 | 45050 |  |  |  |  | 0 | 55.18063 |  | 0 | 58.58732 |  | 0 | 64.95239 |  | 0 | 68.11417 |  | 0 | 59.04172 | 39.73631 | 0.03973631 | 89.58391 | 49.19807 | 0.04919807 | 97.89299 | 52.49959 | 0.05249959 | 142.4404
902 | 45100 |  |  |  |  | 0 | 55.18063 |  | 0 | 58.58732 |  | 0 | 64.95239 |  | 0 | 68.11417 |  | 0 | 59.04172 | 40.89867 | 0.04089867 | 89.62481 | 49.84669 | 0.04984669 | 97.94284 | 51.45721 | 0.05145721 | 142.4919
903 | 45150 |  |  |  |  | 0 | 55.18063 |  | 0 | 58.58732 |  | 0 | 64.95239 |  | 0 | 68.11417 |  | 0 | 59.04172 | 39.8782 | 0.0398782 | 89.66468 | 50.872 | 0.050872 | 97.99371 | 51.86306 | 0.05186306 | 142.5437
904 | 45200 |  |  |  |  | 0 | 55.18063 |  | 0 | 58.58732 |  | 0 | 64.95239 |  | 0 | 68.11417 |  | 0 | 59.04172 | 39.86074 | 0.03986074 | 89.70454 | 52.36519 | 0.05236519 | 98.04607 | 54.34026 | 0.05434026 | 142.5981
905 | 45250 |  |  |  |  | 0 | 55.18063 |  | 0 | 58.58732 |  | 0 | 64.95239 |  | 0 | 68.11417 |  | 0 | 59.04172 | 40.17797 | 0.04017797 | 89.74472 | 52.45359 | 0.05245359 | 98.09853 | 56.28013 | 0.05628013 | 142.6543
906 | 45300 |  |  |  |  | 0 | 55.18063 |  | 0 | 58.58732 |  | 0 | 64.95239 |  | 0 | 68.11417 |  | 0 | 59.04172 | 38.77645 | 0.03877645 | 89.7835 | 52.08391 | 0.05208391 | 98.15061 | 55.85447 | 0.05585447 | 142.7102
907 | 45350 |  |  |  |  | 0 | 55.18063 |  | 0 | 58.58732 |  | 0 | 64.95239 |  | 0 | 68.11417 |  | 0 | 59.04172 | 39.88844 | 0.03988844 | 89.82339 | 51.66187 | 0.05166187 | 98.20227 | 54.06105 | 0.05406105 | 142.7643
908 | 45400 |  |  |  |  | 0 | 55.18063 |  | 0 | 58.58732 |  | 0 | 64.95239 |  | 0 | 68.11417 |  | 0 | 59.04172 | 42.03749 | 0.04203749 | 89.86542 | 52.07102 | 0.05207102 | 98.25434 | 53.00668 | 0.05300668 | 142.8173
909 | 45450 |  |  |  |  | 0 | 55.18063 |  | 0 | 58.58732 |  | 0 | 64.95239 |  | 0 | 68.11417 |  | 0 | 59.04172 | 39.57661 | 0.03957661 | 89.905 | 52.36864 | 0.05236864 | 98.30671 | 53.30242 | 0.05330242 | 142.8706
910 | 45500 |  |  |  |  | 0 | 55.18063 |  | 0 | 58.58732 |  | 0 | 64.95239 |  | 0 | 68.11417 |  | 0 | 59.04172 | 40.42112 | 0.04042112 | 89.94542 | 52.90294 | 0.05290294 | 98.35962 | 54.84808 | 0.05484808 | 142.9254
911 | 45550 |  |  |  |  | 0 | 55.18063 |  | 0 | 58.58732 |  | 0 | 64.95239 |  | 0 | 68.11417 |  | 0 | 59.04172 | 40.89021 | 0.04089021 | 89.98631 | 52.64175 | 0.05264175 | 98.41226 | 55.30628 | 0.05530628 | 142.9807
912 | 45600 |  |  |  |  | 0 | 55.18063 |  | 0 | 58.58732 |  | 0 | 64.95239 |  | 0 | 68.11417 |  | 0 | 59.04172 | 38.76811 | 0.03876811 | 90.02508 | 51.94878 | 0.05194878 | 98.46421 | 55.63475 | 0.05563475 | 143.0364
913 | 45650 |  |  |  |  | 0 | 55.18063 |  | 0 | 58.58732 |  | 0 | 64.95239 |  | 0 | 68.11417 |  | 0 | 59.04172 | 40.50644 | 0.04050644 | 90.06559 | 51.44564 | 0.05144564 | 98.51565 | 52.93817 | 0.05293817 | 143.0893
914 | 45700 |  |  |  |  | 0 | 55.18063 |  | 0 | 58.58732 |  | 0 | 64.95239 |  | 0 | 68.11417 |  | 0 | 59.04172 | 41.14363 | 0.04114363 | 90.10673 | 51.18058 | 0.05118058 | 98.56683 | 51.80341 | 0.05180341 | 143.1411
915 | 45750 |  |  |  |  | 0 | 55.18063 |  | 0 | 58.58732 |  | 0 | 64.95239 |  | 0 | 68.11417 |  | 0 | 59.04172 | 39.77396 | 0.03977396 | 90.1465 | 52.88113 | 0.05288113 | 98.61971 | 51.23687 | 0.05123687 | 143.1923
916 | 45800 |  |  |  |  | 0 | 55.18063 |  | 0 | 58.58732 |  | 0 | 64.95239 |  | 0 | 68.11417 |  | 0 | 59.04172 | 39.50625 | 0.03950625 | 90.18601 | 52.65974 | 0.05265974 | 98.67237 | 52.42125 | 0.05242125 | 143.2448
917 | 45850 |  |  |  |  | 0 | 55.18063 |  | 0 | 58.58732 |  | 0 | 64.95239 |  | 0 | 68.11417 |  | 0 | 59.04172 | 39.27002 | 0.03927002 | 90.22528 | 51.73437 | 0.05173437 | 98.72411 | 54.86476 | 0.05486476 | 143.2996
918 | 45900 |  |  |  |  | 0 | 55.18063 |  | 0 | 58.58732 |  | 0 | 64.95239 |  | 0 | 68.11417 |  | 0 | 59.04172 | 39.53828 | 0.03953828 | 90.26482 | 50.71198 | 0.05071198 | 98.77482 | 53.90282 | 0.05390282 | 143.3535
919 | 45950 |  |  |  |  | 0 | 55.18063 |  | 0 | 58.58732 |  | 0 | 64.95239 |  | 0 | 68.11417 |  | 0 | 59.04172 | 40.77342 | 0.04077342 | 90.30559 | 49.95618 | 0.04995618 | 98.82478 | 50.93506 | 0.05093506 | 143.4045
920 | 46000 |  |  |  |  | 0 | 55.18063 |  | 0 | 58.58732 |  | 0 | 64.95239 |  | 0 | 68.11417 |  | 0 | 59.04172 | 40.50418 | 0.04050418 | 90.3461 | 49.88159 | 0.04988159 | 98.87466 | 50.47388 | 0.05047388 | 143.4549
921 | 46050 |  |  |  |  | 0 | 55.18063 |  | 0 | 58.58732 |  | 0 | 64.95239 |  | 0 | 68.11417 |  | 0 | 59.04172 | 39.86294 | 0.03986294 | 90.38596 | 51.05633 | 0.05105633 | 98.92571 | 50.70402 | 0.05070402 | 143.5056
922 | 46100 |  |  |  |  | 0 | 55.18063 |  | 0 | 58.58732 |  | 0 | 64.95239 |  | 0 | 68.11417 |  | 0 | 59.04172 | 40.73157 | 0.04073157 | 90.42669 | 51.08023 | 0.05108023 | 98.97679 | 53.29344 | 0.05329344 | 143.5589
923 | 46150 |  |  |  |  | 0 | 55.18063 |  | 0 | 58.58732 |  | 0 | 64.95239 |  | 0 | 68.11417 |  | 0 | 59.04172 | 39.81438 | 0.03981438 | 90.46651 | 51.51451 | 0.05151451 | 99.02831 | 55.04466 | 0.05504466 | 143.614
924 | 46200 |  |  |  |  | 0 | 55.18063 |  | 0 | 58.58732 |  | 0 | 64.95239 |  | 0 | 68.11417 |  | 0 | 59.04172 | 40.36658 | 0.04036658 | 90.50687 | 50.52497 | 0.05052497 | 99.07883 | 54.22832 | 0.05422832 | 143.6682
925 | 46250 |  |  |  |  | 0 | 55.18063 |  | 0 | 58.58732 |  | 0 | 64.95239 |  | 0 | 68.11417 |  | 0 | 59.04172 | 42.41652 | 0.04241652 | 90.54929 | 49.73289 | 0.04973289 | 99.12857 | 52.32609 | 0.05232609 | 143.7205
926 | 46300 |  |  |  |  | 0 | 55.18063 |  | 0 | 58.58732 |  | 0 | 64.95239 |  | 0 | 68.11417 |  | 0 | 59.04172 | 41.9976 | 0.0419976 | 90.59129 | 50.91541 | 0.05091541 | 99.17948 | 51.18811 | 0.05118811 | 143.7717
927 | 46350 |  |  |  |  | 0 | 55.18063 |  | 0 | 58.58732 |  | 0 | 64.95239 |  | 0 | 68.11417 |  | 0 | 59.04172 | 39.72346 | 0.03972346 | 90.63101 | 51.53656 | 0.05153656 | 99.23102 | 51.73322 | 0.05173322 | 143.8234
928 | 46400 |  |  |  |  | 0 | 55.18063 |  | 0 | 58.58732 |  | 0 | 64.95239 |  | 0 | 68.11417 |  | 0 | 59.04172 | 40.46835 | 0.04046835 | 90.67148 | 51.22379 | 0.05122379 | 99.28224 | 54.24424 | 0.05424424 | 143.8777
929 | 46450 |  |  |  |  | 0 | 55.18063 |  | 0 | 58.58732 |  | 0 | 64.95239 |  | 0 | 68.11417 |  | 0 | 59.04172 | 39.12741 | 0.03912741 | 90.71061 | 51.75322 | 0.05175322 | 99.334 | 55.05756 | 0.05505756 | 143.9327
930 | 46500 |  |  |  |  | 0 | 55.18063 |  | 0 | 58.58732 |  | 0 | 64.95239 |  | 0 | 68.11417 |  | 0 | 59.04172 | 39.07556 | 0.03907556 | 90.74968 | 50.32457 | 0.05032457 | 99.38432 | 54.84717 | 0.05484717 | 143.9876
931 | 46550 |  |  |  |  | 0 | 55.18063 |  | 0 | 58.58732 |  | 0 | 64.95239 |  | 0 | 68.11417 |  | 0 | 59.04172 | 40.56113 | 0.04056113 | 90.79024 | 49.88584 | 0.04988584 | 99.43421 | 52.5633 | 0.0525633 | 144.0402
932 | 46600 |  |  |  |  | 0 | 55.18063 |  | 0 | 58.58732 |  | 0 | 64.95239 |  | 0 | 68.11417 |  | 0 | 59.04172 | 39.4154 | 0.0394154 | 90.82966 | 51.25634 | 0.05125634 | 99.48546 | 52.52633 | 0.05252633 | 144.0927
933 | 46650 |  |  |  |  | 0 | 55.18063 |  | 0 | 58.58732 |  | 0 | 64.95239 |  | 0 | 68.11417 |  | 0 | 59.04172 | 38.77022 | 0.03877022 | 90.86843 | 50.68514 | 0.05068514 | 99.53615 | 54.20498 | 0.05420498 | 144.1469
934 | 46700 |  |  |  |  | 0 | 55.18063 |  | 0 | 58.58732 |  | 0 | 64.95239 |  | 0 | 68.11417 |  | 0 | 59.04172 | 39.4123 | 0.0394123 | 90.90784 | 49.96584 | 0.04996584 | 99.58611 | 55.48647 | 0.05548647 | 144.2024
935 | 46750 |  |  |  |  | 0 | 55.18063 |  | 0 | 58.58732 |  | 0 | 64.95239 |  | 0 | 68.11417 |  | 0 | 59.04172 | 38.16485 | 0.03816485 | 90.946 | 49.33866 | 0.04933866 | 99.63545 | 53.25336 | 0.05325336 | 144.2556
936 | 46800 |  |  |  |  | 0 | 55.18063 |  | 0 | 58.58732 |  | 0 | 64.95239 |  | 0 | 68.11417 |  | 0 | 59.04172 | 40.42406 | 0.04042406 | 90.98643 | 48.90691 | 0.04890691 | 99.68436 | 52.78201 | 0.05278201 | 144.3084
937 | 46850 |  |  |  |  | 0 | 55.18063 |  | 0 | 58.58732 |  | 0 | 64.95239 |  | 0 | 68.11417 |  | 0 | 59.04172 | 40.86649 | 0.04086649 | 91.0273 | 48.71795 | 0.04871795 | 99.73308 | 50.32938 | 0.05032938 | 144.3587
938 | 46900 |  |  |  |  | 0 | 55.18063 |  | 0 | 58.58732 |  | 0 | 64.95239 |  | 0 | 68.11417 |  | 0 | 59.04172 | 39.25959 | 0.03925959 | 91.06655 | 49.28957 | 0.04928957 | 99.78237 | 50.45062 | 0.05045062 | 144.4092
939 | 46950 |  |  |  |  | 0 | 55.18063 |  | 0 | 58.58732 |  | 0 | 64.95239 |  | 0 | 68.11417 |  | 0 | 59.04172 | 39.26024 | 0.03926024 | 91.10582 | 49.52247 | 0.04952247 | 99.83189 | 50.89943 | 0.05089943 | 144.4601
940 | 47000 |  |  |  |  | 0 | 55.18063 |  | 0 | 58.58732 |  | 0 | 64.95239 |  | 0 | 68.11417 |  | 0 | 59.04172 | 37.99028 | 0.03799028 | 91.14381 | 49.28598 | 0.04928598 | 99.88118 | 53.49129 | 0.05349129 | 144.5136
941 | 47050 |  |  |  |  | 0 | 55.18063 |  | 0 | 58.58732 |  | 0 | 64.95239 |  | 0 | 68.11417 |  | 0 | 59.04172 | 38.12585 | 0.03812585 | 91.18193 | 48.86752 | 0.04886752 | 99.93004 | 52.18965 | 0.05218965 | 144.5658
942 | 47100 |  |  |  |  | 0 | 55.18063 |  | 0 | 58.58732 |  | 0 | 64.95239 |  | 0 | 68.11417 |  | 0 | 59.04172 | 41.05781 | 0.04105781 | 91.22299 | 48.15061 | 0.04815061 | 99.97819 | 50.03106 | 0.05003106 | 144.6158
943 | 47150 |  |  |  |  | 0 | 55.18063 |  | 0 | 58.58732 |  | 0 | 64.95239 |  | 0 | 68.11417 |  | 0 | 59.04172 | 40.77878 | 0.04077878 | 91.26377 | 48.31055 | 0.04831055 | 100.0265 | 50.17686 | 0.05017686 | 144.666
944 | 47200 |  |  |  |  | 0 | 55.18063 |  | 0 | 58.58732 |  | 0 | 64.95239 |  | 0 | 68.11417 |  | 0 | 59.04172 | 39.26181 | 0.03926181 | 91.30303 | 48.9026 | 0.0489026 | 100.0754 | 48.67482 | 0.04867482 | 144.7147
945 | 47250 |  |  |  |  | 0 | 55.18063 |  | 0 | 58.58732 |  | 0 | 64.95239 |  | 0 | 68.11417 |  | 0 | 59.04172 | 40.12083 | 0.04012083 | 91.34315 | 50.75252 | 0.05075252 | 100.1262 | 50.66647 | 0.05066647 | 144.7653
946 | 47300 |  |  |  |  | 0 | 55.18063 |  | 0 | 58.58732 |  | 0 | 64.95239 |  | 0 | 68.11417 |  | 0 | 59.04172 | 38.69762 | 0.03869762 | 91.38185 | 52.50067 | 0.05250067 | 100.1787 | 52.47054 | 0.05247054 | 144.8178
947 | 47350 |  |  |  |  | 0 | 55.18063 |  | 0 | 58.58732 |  | 0 | 64.95239 |  | 0 | 68.11417 |  | 0 | 59.04172 | 38.04788 | 0.03804788 | 91.4199 | 52.13493 | 0.05213493 | 100.2308 | 51.75205 | 0.05175205 | 144.8695
948 | 47400 |  |  |  |  | 0 | 55.18063 |  | 0 | 58.58732 |  | 0 | 64.95239 |  | 0 | 68.11417 |  | 0 | 59.04172 | 40.77278 | 0.04077278 | 91.46067 | 50.50597 | 0.05050597 | 100.2813 | 49.24268 | 0.04924268 | 144.9188
949 | 47450 |  |  |  |  | 0 | 55.18063 |  | 0 | 58.58732 |  | 0 | 64.95239 |  | 0 | 68.11417 |  | 0 | 59.04172 | 39.56552 | 0.03956552 | 91.50023 | 49.35095 | 0.04935095 | 100.3307 | 48.05299 | 0.04805299 | 144.9668
950 | 47500 |  |  |  |  | 0 | 55.18063 |  | 0 | 58.58732 |  | 0 | 64.95239 |  | 0 | 68.11417 |  | 0 | 59.04172 | 38.02646 | 0.03802646 | 91.53826 | 48.68182 | 0.04868182 | 100.3793 | 49.58517 | 0.04958517 | 145.0164
951 | 47550 |  |  |  |  | 0 | 55.18063 |  | 0 | 58.58732 |  | 0 | 64.95239 |  | 0 | 68.11417 |  | 0 | 59.04172 | 38.66607 | 0.03866607 | 91.57693 | 49.85661 | 0.04985661 | 100.4292
952 | 47600 |  |  |  |  | 0 | 55.18063 |  | 0 | 58.58732 |  | 0 | 64.95239 |  | 0 | 68.11417 |  | 0 | 59.04172 | 37.22567 | 0.03722567 | 91.61415 | 52.43935 | 0.05243935 | 100.4816
953 | 47650 |  |  |  |  | 0 | 55.18063 |  | 0 | 58.58732 |  | 0 | 64.95239 |  | 0 | 68.11417 |  | 0 | 59.04172 | 37.9976 | 0.0379976 | 91.65215 | 51.47393 | 0.05147393 | 100.5331
954 | 47700 |  |  |  |  | 0 | 55.18063 |  | 0 | 58.58732 |  | 0 | 64.95239 |  | 0 | 68.11417 |  | 0 | 59.04172 | 41.05163 | 0.04105163 | 91.6932 | 48.57796 | 0.04857796 | 100.5817
955 | 47750 |  |  |  |  | 0 | 55.18063 |  | 0 | 58.58732 |  | 0 | 64.95239 |  | 0 | 68.11417 |  | 0 | 59.04172 | 39.59945 | 0.03959945 | 91.7328 | 47.92537 | 0.04792537 | 100.6296
956 | 47800 |  |  |  |  | 0 | 55.18063 |  | 0 | 58.58732 |  | 0 | 64.95239 |  | 0 | 68.11417 |  | 0 | 59.04172 | 37.71213 | 0.03771213 | 91.77051 | 49.3115 | 0.0493115 | 100.6789
957 | 47850 |  |  |  |  | 0 | 55.18063 |  | 0 | 58.58732 |  | 0 | 64.95239 |  | 0 | 68.11417 |  | 0 | 59.04172 | 37.51294 | 0.03751294 | 91.80803 | 51.60008 | 0.05160008 | 100.7305
958 | 47900 |  |  |  |  | 0 | 55.18063 |  | 0 | 58.58732 |  | 0 | 64.95239 |  | 0 | 68.11417 |  | 0 | 59.04172 | 36.81069 | 0.03681069 | 91.84484 | 52.42868 | 0.05242868 | 100.7829
959 | 47950 |  |  |  |  | 0 | 55.18063 |  | 0 | 58.58732 |  | 0 | 64.95239 |  | 0 | 68.11417 |  | 0 | 59.04172 | 37.63854 | 0.03763854 | 91.88248 | 50.88945 | 0.05088945 | 100.8338
960 | 48000 |  |  |  |  | 0 | 55.18063 |  | 0 | 58.58732 |  | 0 | 64.95239 |  | 0 | 68.11417 |  | 0 | 59.04172 | 40.37145 | 0.04037145 | 91.92285 | 48.64122 | 0.04864122 | 100.8825
961 | 48050 |  |  |  |  | 0 | 55.18063 |  | 0 | 58.58732 |  | 0 | 64.95239 |  | 0 | 68.11417 |  | 0 | 59.04172 | 39.05236 | 0.03905236 | 91.9619 | 47.60802 | 0.04760802 | 100.9301
962 | 48100 |  |  |  |  | 0 | 55.18063 |  | 0 | 58.58732 |  | 0 | 64.95239 |  | 0 | 68.11417 |  | 0 | 59.04172 | 36.98684 | 0.03698684 | 91.99889 | 47.37209 | 0.04737209 | 100.9775
963 | 48150 |  |  |  |  | 0 | 55.18063 |  | 0 | 58.58732 |  | 0 | 64.95239 |  | 0 | 68.11417 |  | 0 | 59.04172 | 35.76848 | 0.03576848 | 92.03465 | 50.41561 | 0.05041561 | 101.0279
964 | 48200 |  |  |  |  | 0 | 55.18063 |  | 0 | 58.58732 |  | 0 | 64.95239 |  | 0 | 68.11417 |  | 0 | 59.04172 | 35.12791 | 0.03512791 | 92.06978 | 51.33835 | 0.05133835 | 101.0792
965 | 48250 |  |  |  |  | 0 | 55.18063 |  | 0 | 58.58732 |  | 0 | 64.95239 |  | 0 | 68.11417 |  | 0 | 59.04172 | 36.59366 | 0.03659366 | 92.10638 | 49.25974 | 0.04925974 | 101.1285
966 | 48300 |  |  |  |  | 0 | 55.18063 |  | 0 | 58.58732 |  | 0 | 64.95239 |  | 0 | 68.11417 |  | 0 | 59.04172 | 37.57071 | 0.03757071 | 92.14395 | 47.06079 | 0.04706079 | 101.1755
967 | 48350 |  |  |  |  | 0 | 55.18063 |  | 0 | 58.58732 |  | 0 | 64.95239 |  | 0 | 68.11417 |  | 0 | 59.04172 | 36.22054 | 0.03622054 | 92.18017 | 47.24488 | 0.04724488 | 101.2228
968 | 48400 |  |  |  |  | 0 | 55.18063 |  | 0 | 58.58732 |  | 0 | 64.95239 |  | 0 | 68.11417 |  | 0 | 59.04172 | 33.68098 | 0.03368098 | 92.21385
969 | 48450 |  |  |  |  | 0 | 55.18063 |  | 0 | 58.58732 |  | 0 | 64.95239 |  | 0 | 68.11417 |  | 0 | 59.04172 | 32.07517 | 0.03207517 | 92.24592
970 | 48500 |  |  |  |  | 0 | 55.18063 |  | 0 | 58.58732 |  | 0 | 64.95239 |  | 0 | 68.11417 |  | 0 | 59.04172 | 32.53895 | 0.03253895 | 92.27846
971 | 48550 |  |  |  |  | 0 | 55.18063 |  | 0 | 58.58732 |  | 0 | 64.95239 |  | 0 | 68.11417 |  | 0 | 59.04172 | 34.57246 | 0.03457246 | 92.31304
972 | 48600 |  |  |  |  | 0 | 55.18063 |  | 0 | 58.58732 |  | 0 | 64.95239 |  | 0 | 68.11417 |  | 0 | 59.04172 | 35.53836 | 0.03553836 | 92.34857
973 | 48650 |  |  |  |  | 0 | 55.18063 |  | 0 | 58.58732 |  | 0 | 64.95239 |  | 0 | 68.11417 |  | 0 | 59.04172 | 34.26505 | 0.03426505 | 92.38284
974 | 48700 |  |  |  |  | 0 | 55.18063 |  | 0 | 58.58732 |  | 0 | 64.95239 |  | 0 | 68.11417 |  | 0 | 59.04172 | 32.56988 | 0.03256988 | 92.41541
975 | 48750 |  |  |  |  | 0 | 55.18063 |  | 0 | 58.58732 |  | 0 | 64.95239 |  | 0 | 68.11417 |  | 0 | 59.04172 | 32.25969 | 0.03225969 | 92.44767
976 | 48800 |  |  |  |  | 0 | 55.18063 |  | 0 | 58.58732 |  | 0 | 64.95239 |  | 0 | 68.11417 |  | 0 | 59.04172 | 33.39174 | 0.03339174 | 92.48106
977 | 48850 |  |  |  |  | 0 | 55.18063 |  | 0 | 58.58732 |  | 0 | 64.95239 |  | 0 | 68.11417 |  | 0 | 59.04172 | 35.96708 | 0.03596708 | 92.51703
978 | 48900 |  |  |  |  | 0 | 55.18063 |  | 0 | 58.58732 |  | 0 | 64.95239 |  | 0 | 68.11417 |  | 0 | 59.04172 | 36.72684 | 0.03672684 | 92.55375
979 | 48950 |  |  |  |  | 0 | 55.18063 |  | 0 | 58.58732 |  | 0 | 64.95239 |  | 0 | 68.11417 |  | 0 | 59.04172 | 34.64029 | 0.03464029 | 92.58839
980 | 49000 |  |  |  |  | 0 | 55.18063 |  | 0 | 58.58732 |  | 0 | 64.95239 |  | 0 | 68.11417 |  | 0 | 59.04172 | 33.12213 | 0.03312213 | 92.62152
981 | 49050 |  |  |  |  | 0 | 55.18063 |  | 0 | 58.58732 |  | 0 | 64.95239 |  | 0 | 68.11417 |  | 0 | 59.04172 | 33.3022 | 0.0333022 | 92.65482
982 | 49100 |  |  |  |  | 0 | 55.18063 |  | 0 | 58.58732 |  | 0 | 64.95239 |  | 0 | 68.11417 |  | 0 | 59.04172 | 34.71722 | 0.03471722 | 92.68954
983 | 49150 |  |  |  |  | 0 | 55.18063 |  | 0 | 58.58732 |  | 0 | 64.95239 |  | 0 | 68.11417 |  | 0 | 59.04172 | 36.08911 | 0.03608911 | 92.72562
984 | 49200 |  |  |  |  | 0 | 55.18063 |  | 0 | 58.58732 |  | 0 | 64.95239 |  | 0 | 68.11417 |  | 0 | 59.04172 | 35.74868 | 0.03574868 | 92.76137
985 | 49250 |  |  |  |  | 0 | 55.18063 |  | 0 | 58.58732 |  | 0 | 64.95239 |  | 0 | 68.11417 |  | 0 | 59.04172 | 33.4057 | 0.0334057 | 92.79478
986 | 49300 |  |  |  |  | 0 | 55.18063 |  | 0 | 58.58732 |  | 0 | 64.95239 |  | 0 | 68.11417 |  | 0 | 59.04172 | 32.5803 | 0.0325803 | 92.82736
987 | 49350 |  |  |  |  | 0 | 55.18063 |  | 0 | 58.58732 |  | 0 | 64.95239 |  | 0 | 68.11417 |  | 0 | 59.04172 | 33.56686 | 0.03356686 | 92.86093
988 | 49400 |  |  |  |  | 0 | 55.18063 |  | 0 | 58.58732 |  | 0 | 64.95239 |  | 0 | 68.11417 |  | 0 | 59.04172 | 35.04497 | 0.03504497 | 92.89597
989 | 49450 |  |  |  |  | 0 | 55.18063 |  | 0 | 58.58732 |  | 0 | 64.95239 |  | 0 | 68.11417 |  | 0 | 59.04172 | 36.60774 | 0.03660774 | 92.93258
990 | 49500 |  |  |  |  | 0 | 55.18063 |  | 0 | 58.58732 |  | 0 | 64.95239 |  | 0 | 68.11417 |  | 0 | 59.04172 | 36.52587 | 0.03652587 | 92.9691
991 | 49550 |  |  |  |  | 0 | 55.18063 |  | 0 | 58.58732 |  | 0 | 64.95239 |  | 0 | 68.11417 |  | 0 | 59.04172 | 34.6543 | 0.0346543 | 93.00376
992 | 49600 |  |  |  |  | 0 | 55.18063 |  | 0 | 58.58732 |  | 0 | 64.95239 |  | 0 | 68.11417 |  | 0 | 59.04172 | 32.82059 | 0.03282059 | 93.03658
993 | 49650 |  |  |  |  | 0 | 55.18063 |  | 0 | 58.58732 |  | 0 | 64.95239 |  | 0 | 68.11417 |  | 0 | 59.04172 | 32.5963 | 0.0325963 | 93.06918
994 | 49700 |  |  |  |  | 0 | 55.18063 |  | 0 | 58.58732 |  | 0 | 64.95239 |  | 0 | 68.11417 |  | 0 | 59.04172 | 33.88308 | 0.03388308 | 93.10306
995 | 49750 | a | a | a | a | #VALUE! | #VALUE! | s | #VALUE! | #VALUE! | s | #VALUE! | #VALUE! | s | #VALUE! | #VALUE! | s | #VALUE! | #VALUE! | 35.21939 | 0.03521939 | 93.13828

## Sheet4
E_0 | Balsa | Red Cedar | Pine | Fir | Cypress | Redwood | Purple Heart | Ebony | Ipe
0 | -8.884105e-06 | 0.0002951501 | -0.0007954809 | -0.001279192 | 0.001730989 | 0.0002752551 | 0.001237008 | -0.0003839424 | -1.169261e-05
50 | -0.0007763176 | 0.0009979864 | -0.0003963801 | -0.001915751 | 0.00112115 | 0.001360824 | 0.00378289 | 0.0002059197 | 0.0005414976
100 | -0.001615049 | 0.001610113 | 0.0007609712 | -0.0007349669 | -0.0006609768 | 0.002180321 | 0.004318477 | 0.0005997785 | 0.00132352
150 | -0.002792604 | 0.001352514 | 0.001177422 | 0.000569891 | -0.001975796 | 0.0009909455 | 0.003901588 | 0.0005871371 | 0.002452351
200 | -0.003150544 | 0.0009769327 | 0.0006999307 | 0.001704108 | -0.001310355 | -0.001177735 | 0.005052172 | 0.0001887218 | 0.003440118
250 | -0.00155671 | 0.0009857122 | -0.0002474349 | 0.002357758 | -0.0003371555 | -0.003152533 | 0.005112755 | -0.0005974328 | 0.00436174
300 | 0.0007412005 | 0.00224841 | -0.00073381 | 0.003002819 | -0.0006674183 | -0.003886305 | 0.005444483 | -0.0007449762 | 0.006176741
350 | 0.002048554 | 0.004037672 | 0.0003073488 | 0.003817529 | -0.001576215 | -0.003839624 | 0.006852774 | 0.0001180439 | 0.008912452
400 | 0.001636803 | 0.005106629 | 0.001839208 | 0.005436674 | -0.001520563 | -0.004337266 | 0.005510887 | 0.0008727926 | 0.01262708
450 | 0.0005245399 | 0.005043188 | 0.00242521 | 0.007287438 | -0.0006313915 | -0.006243702 | 0.003437744 | 0.001131141 | 0.01810292
500 | 0.000255642 | 0.004614824 | 0.002032169 | 0.008757806 | 0.0005164085 | -0.008028149 | 0.003535124 | 0.0009607399 | 0.0234273
550 | 0.001554936 | 0.004590013 | 0.001210563 | 0.009779608 | 0.000833282 | -0.00854565 | 0.00286851 | 0.0008446234 | 0.02860592
600 | 0.002923105 | 0.005574032 | 0.0009209816 | 0.01072561 | -5.513342e-06 | -0.007334992 | 0.002877227 | 0.001858665 | 0.0345624
650 | 0.003565151 | 0.006653065 | 0.001937255 | 0.01138208 | -0.0007234966 | -0.006012097 | 0.003507534 | 0.003935471 | 0.04171968
700 | 0.002438236 | 0.007118112 | 0.003353164 | 0.01223484 | -0.0001053123 | -0.005909698 | 0.002119654 | 0.005355268 | 0.05109105
750 | -0.002158804 | 0.006848188 | 0.00389359 | 0.01341509 | 0.001393666 | -0.007080689 | 0.0006495469 | 0.005953623 | 0.06175645
800 | -0.01068179 | 0.006667293 | 0.003474636 | 0.01401629 | 0.002943505 | -0.008432555 | 0.001590931 | 0.00589227 | 0.07192077
850 | -0.01790262 | 0.006692781 | 0.002927675 | 0.01477811 | 0.003629754 | -0.008245318 | 0.002469234 | 0.005772761 | 0.08306547
900 | -0.0155579 | 0.007681043 | 0.003282595 | 0.01531093 | 0.003251886 | -0.006278006 | 0.003523664 | 0.006716094 | 0.09631073
950 | 0.01048085 | 0.009333549 | 0.005239742 | 0.01573945 | 0.002830956 | -0.004458244 | 0.004256594 | 0.008156182 | 0.111867
1000 | 0.07248083 | 0.01017625 | 0.00706934 | 0.01648891 | 0.003792029 | -0.004076594 | 0.003726063 | 0.008876775 | 0.1290051
1050 | 0.1728292 | 0.01010785 | 0.007889889 | 0.01719039 | 0.005791186 | -0.004462079 | 0.005352792 | 0.009068824 | 0.146909
1100 | 0.3056264 | 0.01039013 | 0.008245654 | 0.01723176 | 0.007954468 | -0.004338884 | 0.007387234 | 0.00869569 | 0.1653269
1150 | 0.4618583 | 0.01159987 | 0.009011263 | 0.01716574 | 0.009221487 | -0.002215359 | 0.008765809 | 0.008931895 | 0.1850635
1200 | 0.6342034 | 0.01274744 | 0.01108252 | 0.01690176 | 0.009821364 | 0.001591343 | 0.01195213 | 0.01026559 | 0.2054047
1250 | 0.8140744 | 0.01215734 | 0.01439505 | 0.01676298 | 0.01111672 | 0.005720811 | 0.01333372 | 0.01199672 | 0.2269963
1300 | 0.9972134 | 0.01012386 | 0.01736576 | 0.01695206 | 0.01332475 | 0.009151733 | 0.01295795 | 0.01311417 | 0.2494007
1350 | 1.179565 | 0.00986912 | 0.0193204 | 0.016375 | 0.0159487 | 0.01225502 | 0.01391147 | 0.01356375 | 0.2722557
1400 | 1.358211 | 0.01324765 | 0.02090935 | 0.01400416 | 0.01846256 | 0.01574977 | 0.01488352 | 0.01372921 | 0.2955354
1450 | 1.531414 | 0.02071427 | 0.02229044 | 0.01050717 | 0.01989926 | 0.02124119 | 0.01591775 | 0.01417936 | 0.3202617
1500 | 1.696867 | 0.03376626 | 0.02392566 | 0.009596265 | 0.02051932 | 0.02677206 | 0.01799796 | 0.01557065 | 0.3477387
1550 | 1.852039 | 0.05850638 | 0.0259747 | 0.01476327 | 0.02186548 | 0.03059568 | 0.01835904 | 0.01676476 | 0.3797352
1600 | 1.99845 | 0.09989679 | 0.02773816 | 0.02788505 | 0.02419427 | 0.03314964 | 0.01744745 | 0.01741586 | 0.4157681
1650 | 2.139897 | 0.1608997 | 0.03044017 | 0.05239034 | 0.0272836 | 0.03933601 | 0.01753976 | 0.01787449 | 0.4551008
1700 | 2.277259 | 0.2394094 | 0.03725541 | 0.09203691 | 0.03080383 | 0.05249594 | 0.01745093 | 0.01789451 | 0.4982142
1750 | 2.410344 | 0.3381629 | 0.05029194 | 0.1511568 | 0.03380363 | 0.075097 | 0.01741963 | 0.01856195 | 0.5451352
1800 | 2.536907 | 0.4552519 | 0.07271214 | 0.2297397 | 0.03673207 | 0.1055083 | 0.01869213 | 0.02023263 | 0.5965818
1850 | 2.658369 | 0.5827893 | 0.1105202 | 0.3238271 | 0.04037187 | 0.1408476 | 0.0180783 | 0.02144382 | 0.6521701
1900 | 2.775055 | 0.7203068 | 0.1684792 | 0.428265 | 0.04463706 | 0.1787251 | 0.0168623 | 0.0222108 | 0.7115023
1950 | 2.890325 | 0.8663368 | 0.2521183 | 0.5398133 | 0.04909969 | 0.2183694 | 0.01666057 | 0.02227783 | 0.7748256
2000 | 3.003697 | 1.022526 | 0.3672251 | 0.6587851 | 0.05350745 | 0.2593528 | 0.01683597 | 0.02217276 | 0.8436285
2050 | 3.114678 | 1.190906 | 0.5074806 | 0.7872147 | 0.06010539 | 0.3019747 | 0.01704944 | 0.02337054 | 0.9189434
2100 | 3.221499 | 1.36892 | 0.6740048 | 0.9314636 | 0.07425834 | 0.348817 | 0.01799257 | 0.02598711 | 1.000998
2150 | 3.324739 | 1.553576 | 0.8622744 | 1.093645 | 0.09773186 | 0.4031561 | 0.01811531 | 0.0281491 | 1.089186
2200 | 3.426089 | 1.740144 | 1.064095 | 1.272846 | 0.1356286 | 0.4686403 | 0.01787313 | 0.02962554 | 1.182762
2250 | 3.525925 | 1.928333 | 1.271154 | 1.463414 | 0.1957746 | 0.5428718 | 0.0182658 | 0.03061104 | 1.281004
2300 | 3.625093 | 2.117709 | 1.477315 | 1.658171 | 0.2783227 | 0.6250094 | 0.01817424 | 0.0315167 | 1.38488
2350 | 3.722224 | 2.30515 | 1.68191 | 1.854309 | 0.3837667 | 0.7138888 | 0.01896359 | 0.0336852 | 1.494097
2400 | 3.816813 | 2.489318 | 1.880851 | 2.049033 | 0.5122725 | 0.8160288 | 0.01922853 | 0.03675116 | 1.606354
2450 | 3.908795 | 2.66619 | 2.07148 | 2.241195 | 0.6597056 | 0.9326669 | 0.01778074 | 0.03865941 | 1.723242
2500 | 3.999661 | 2.839777 | 2.252086 | 2.428913 | 0.8228502 | 1.062646 | 0.01796929 | 0.04023407 | 1.846138
2550 | 4.089297 | 3.011082 | 2.423833 | 2.61152 | 0.9961861 | 1.202897 | 0.01801603 | 0.04101635 | 1.972445
2600 | 4.179575 | 3.176788 | 2.58606 | 2.789808 | 1.173753 | 1.351036 | 0.01792615 | 0.04185491 | 2.103463
2650 | 4.267574 | 3.337093 | 2.741022 | 2.960722 | 1.35077 | 1.504774 | 0.02305936 | 0.04389539 | 2.238925
2700 | 4.353356 | 3.492731 | 2.890557 | 3.127228 | 1.531146 | 1.660498 | 0.03440102 | 0.04599366 | 2.379704
2750 | 4.436156 | 3.64322 | 3.032839 | 3.290122 | 1.709005 | 1.813935 | 0.06109592 | 0.04705829 | 2.523912
2800 | 4.518353 | 3.788879 | 3.168017 | 3.448204 | 1.886125 | 1.965053 | 0.102475 | 0.04641003 | 2.671757
2850 | 4.601005 | 3.930723 | 3.297996 | 3.602338 | 2.060655 | 2.113228 | 0.1584472 | 0.04345221 | 2.822251
2900 | 4.683763 | 4.06982 | 3.424046 | 3.751163 | 2.229779 | 2.262709 | 0.2309724 | 0.03843507 | 2.975746
2950 | 4.765214 | 4.20643 | 3.54723 | 3.8975 | 2.394435 | 2.411084 | 0.3107422 | 0.03608633 | 3.130668
3000 | 4.84464 | 4.339892 | 3.668396 | 4.04075 | 2.554845 | 2.555202 | 0.3946145 | 0.03969147 | 3.287619
3050 | 4.922686 | 4.470223 | 3.785367 | 4.181252 | 2.710853 | 2.692992 | 0.4903814 | 0.05322221 | 3.445649
3100 | 4.999715 | 4.597814 | 3.8991 | 4.318465 | 2.862663 | 2.828487 | 0.5938319 | 0.07661265 | 3.604548
3150 | 5.07761 | 4.721931 | 4.010305 | 4.451355 | 3.008676 | 2.959576 | 0.7124998 | 0.1098716 | 3.763566
3200 | 5.155525 | 4.84556 | 4.119497 | 4.581599 | 3.149565 | 3.090257 | 0.8448597 | 0.1521322 | 3.924161
3250 | 5.231592 | 4.967705 | 4.228215 | 4.710783 | 3.287353 | 3.218343 | 0.9925854 | 0.2016794 | 4.087803
3300 | 5.305778 | 5.088175 | 4.334354 | 4.836374 | 3.421688 | 3.343723 | 1.150824 | 0.254811 | 4.254695
3350 | 5.378505 | 5.206353 | 4.437831 | 4.959386 | 3.55242 | 3.464684 | 1.314638 | 0.3104613 | 4.424586
3400 | 5.451532 | 5.322831 | 4.539661 | 5.080936 | 3.681999 | 3.582324 | 1.486165 | 0.3757955 | 4.597209
3450 | 5.526184 | 5.437708 | 4.639724 | 5.201885 | 3.809123 | 3.697812 | 1.662096 | 0.4531428 | 4.770845
3500 | 5.599827 | 5.552549 | 4.739477 | 5.319694 | 3.933309 | 3.812404 | 1.841738 | 0.5452807 | 4.947411
3550 | 5.673113 | 5.66699 | 4.839081 | 5.435679 | 4.053508 | 3.926597 | 2.02369 | 0.6512409 | 5.128605
3600 | 5.745213 | 5.779675 | 4.937823 | 5.550908 | 4.17333 | 4.03598 | 2.207815 | 0.7671655 | 5.313329
3650 | 5.815807 | 5.8909 | 5.033953 | 5.664007 | 4.292333 | 4.142236 | 2.391784 | 0.8876416 | 5.503419
3700 | 5.886326 | 5.999637 | 5.128297 | 5.775575 | 4.40942 | 4.247348 | 2.574809 | 1.010209 | 5.695897
3750 | 5.957822 | 6.108156 | 5.221621 | 5.886428 | 4.525577 | 4.351727 | 2.756597 | 1.143171 | 5.892005
3800 | 6.028474 | 6.216857 | 5.315156 | 5.995667 | 4.639275 | 4.456739 | 2.93992 | 1.291985 | 6.090973
3850 | 6.098369 | 6.324779 | 5.408906 | 6.103147 | 4.751654 | 4.560073 | 3.121003 | 1.456327 | 6.29063
3900 | 6.165885 | 6.430359 | 5.50203 | 6.211143 | 4.861978 | 4.662327 | 3.297274 | 1.635472 | 6.492274
3950 | 6.232545 | 6.5343 | 5.593508 | 6.318701 | 4.972101 | 4.761672 | 3.473493 | 1.828457 | 6.696045
4000 | 6.299453 | 6.636963 | 5.683718 | 6.423753 | 5.081862 | 4.860052 | 3.648806 | 2.02674 | 6.901941
4050 | 6.367969 | 6.740129 | 5.773252 | 6.527923 | 5.189554 | 4.959325 | 3.821588 | 2.22955 | 7.107494
4100 | 6.436577 | 6.843255 | 5.862451 | 6.630354 | 5.29474 | 5.059038 | 3.993426 | 2.432598 | 7.312011
4150 | 6.503616 | 6.945329 | 5.95209 | 6.730188 | 5.398845 | 5.158064 | 4.15944 | 2.637952 | 7.516326
4200 | 6.568761 | 7.046333 | 6.040654 | 6.830205 | 5.503858 | 5.254562 | 4.321272 | 2.838061 | 7.720261
4250 | 6.633495 | 7.145701 | 6.127124 | 6.929696 | 5.607273 | 5.349688 | 4.480211 | 3.030842 | 7.922663
4300 | 6.699035 | 7.244392 | 6.212365 | 7.027127 | 5.709886 | 5.44354 | 4.635741 | 3.222099 | 8.123606
4350 | 6.765462 | 7.343625 | 6.297011 | 7.124346 | 5.811012 | 5.538344 | 4.790066 | 3.407277 | 8.324341
4400 | 6.831095 | 7.442231 | 6.382436 | 7.220415 | 5.910137 | 5.633259 | 4.943401 | 3.590352 | 8.521579
4450 | 6.895248 | 7.53965 | 6.468638 | 7.315556 | 6.00975 | 5.728184 | 5.094501 | 3.770906 | 8.716185
4500 | 6.957908 | 7.635534 | 6.553922 | 7.410467 | 6.109649 | 5.820427 | 5.243098 | 3.944831 | 8.910828
4550 | 7.021043 | 7.730701 | 6.637347 | 7.505606 | 6.210226 | 5.911364 | 5.392509 | 4.11589 | 9.103027
4600 | 7.084619 | 7.825136 | 6.719275 | 7.598431 | 6.309601 | 6.002704 | 5.538765 | 4.281675 | 9.292901
4650 | 7.148696 | 7.919419 | 6.800409 | 7.691252 | 6.407785 | 6.09487 | 5.683115 | 4.444664 | 9.481843
4700 | 7.211775 | 8.014423 | 6.882577 | 7.784686 | 6.503872 | 6.187037 | 5.828516 | 4.607628 | 9.669675
4750 | 7.273827 | 8.108608 | 6.964671 | 7.87752 | 6.599909 | 6.276278 | 5.970961 | 4.766582 | 9.855749
4800 | 7.334678 | 8.202127 | 7.0456 | 7.970041 | 6.695595 | 6.363149 | 6.111945 | 4.922851 | 10.04107
4850 | 7.395608 | 8.294643 | 7.124824 | 8.063265 | 6.792311 | 6.448111 | 6.251471 | 5.076226 | 10.22693
4900 | 7.458853 | 8.386568 | 7.203812 | 8.154577 | 6.887773 | 6.534393 | 6.38994 | 5.226314 | 10.4122
4950 | 7.522355 | 8.478533 | 7.283379 | 8.245931 | 6.982108 | 6.621435 | 6.529833 | 5.374475 | 10.59612
5000 | 7.584956 | 8.571564 | 7.363581 | 8.336929 | 7.075197 | 6.70748 | 6.666674 | 5.5217 | 10.77819
5050 | 7.646275 | 8.663201 | 7.444205 | 8.426908 | 7.167884 | 6.791379 | 6.80166 | 5.668301 | 10.95862
5100 | 7.707442 | 8.752752 | 7.523044 | 8.516807 | 7.261232 | 6.873939 | 6.934503 | 5.812114 | 11.13772
5150 | 7.76848 | 8.841555 | 7.600682 | 8.605494 | 7.353631 | 6.95604 | 7.068536 | 5.953121 | 11.31579
5200 | 7.831214 | 8.930162 | 7.677751 | 8.693442 | 7.44512 | 7.038259 | 7.199963 | 6.091832 | 11.49177
5250 | 7.894139 | 9.018736 | 7.754964 | 8.780606 | 7.535439 | 7.121629 | 7.328349 | 6.229392 | 11.66689
5300 | 7.956177 | 9.106779 | 7.833084 | 8.867334 | 7.625229 | 7.204466 | 7.457633 | 6.366506 | 11.84046
5350 | 8.017196 | 9.194252 | 7.911082 | 8.954254 | 7.715471 | 7.28607 | 7.583814 | 6.50109 | 12.01174
5400 | 8.07694 | 9.280491 | 7.987818 | 9.041264 | 7.805698 | 7.365561 | 7.706395 | 6.633678 | 12.18294
5450 | 8.136823 | 9.366447 | 8.063149 | 9.12863 | 7.895594 | 7.444862 | 7.83049 | 6.764742 | 12.35404
5500 | 8.198874 | 9.45177 | 8.137538 | 9.215675 | 7.984823 | 7.523629 | 7.951551 | 6.89163 | 12.52352
5550 | 8.261536 | 9.538042 | 8.212601 | 9.302172 | 8.071422 | 7.604506 | 8.071739 | 7.019732 | 12.69191
5600 | 8.321975 | 9.623419 | 8.288938 | 9.389043 | 8.159024 | 7.685238 | 8.192361 | 7.147329 | 12.86035
5650 | 8.381175 | 9.707493 | 8.364757 | 9.476182 | 8.247692 | 7.763003 | 8.310341 | 7.273583 | 13.02844
5700 | 8.440781 | 9.791022 | 8.439573 | 9.565077 | 8.337207 | 7.839399 | 8.428628 | 7.398304 | 13.19641
5750 | 8.501635 | 9.874355 | 8.513807 | 9.652402 | 8.425184 | 7.915387 | 8.543908 | 7.522366 | 13.36309
5800 | 8.564015 | 9.957999 | 8.587686 | 9.740576 | 8.511705 | 7.992087 | 8.659305 | 7.644367 | 13.5283
5850 | 8.625989 | 10.04204 | 8.662147 | 9.827314 | 8.597138 | 8.07017 | 8.774503 | 7.765546 | 13.69408
5900 | 8.686031 | 10.12518 | 8.736896 | 9.914696 | 8.682427 | 8.147108 | 8.888255 | 7.887506 | 13.85918
5950 | 8.744979 | 10.20763 | 8.811208 | 10.0021 | 8.768182 | 8.222281 | 8.99998 | 8.008032 | 14.02407
6000 | 8.804152 | 10.28862 | 8.884593 | 10.08964 | 8.854003 | 8.295739 | 9.112436 | 8.1281 | 14.18952
6050 | 8.864212 | 10.36967 | 8.957497 | 10.17549 | 8.939306 | 8.368994 | 9.225009 | 8.245354 | 14.35308
6100 | 8.926754 | 10.45086 | 9.030605 | 10.26173 | 9.02308 | 8.444155 | 9.335888 | 8.361847 | 14.51606
6150 | 8.988824 | 10.53202 | 9.103783 | 10.34753 | 9.105753 | 8.520095 | 9.445193 | 8.478412 | 14.6769
6200 | 9.049569 | 10.61308 | 9.177551 | 10.43365 | 9.188637 | 8.594349 | 9.554324 | 8.594507 | 14.83755
6250 | 9.109472 | 10.69246 | 9.250968 | 10.51959 | 9.272377 | 8.666479 | 9.659797 | 8.70944 | 14.99803
6300 | 9.169142 | 10.77125 | 9.323203 | 10.60442 | 9.357078 | 8.738012 | 9.766045 | 8.823461 | 15.15745
6350 | 9.230558 | 10.84915 | 9.393924 | 10.6883 | 9.440685 | 8.809427 | 9.875668 | 8.935756 | 15.31548
6400 | 9.29307 | 10.92742 | 9.464487 | 10.7722 | 9.523624 | 8.881844 | 9.982935 | 9.047217 | 15.47346
6450 | 9.354942 | 11.00622 | 9.536757 | 10.85568 | 9.605068 | 8.954675 | 10.09006 | 9.15989 | 15.63151
6500 | 9.414924 | 11.08396 | 9.609693 | 10.93898 | 9.686619 | 9.025861 | 10.1972 | 9.272022 | 15.7886
6550 | 9.474135 | 11.16064 | 9.681407 | 11.02315 | 9.769303 | 9.09513 | 10.30351 | 9.382598 | 15.94551
6600 | 9.533463 | 11.23671 | 9.751614 | 11.10671 | 9.851 | 9.164053 | 10.40943 | 9.492059 | 16.10097
6650 | 9.59514 | 11.31313 | 9.821496 | 11.19039 | 9.931933 | 9.233781 | 10.51555 | 9.601047 | 16.25627
6700 | 9.657258 | 11.39009 | 9.891704 | 11.2739 | 10.01084 | 9.304328 | 10.62085 | 9.711152 | 16.41209
6750 | 9.719522 | 11.46685 | 9.962546 | 11.35682 | 10.08877 | 9.374766 | 10.72376 | 9.821705 | 16.56716
6800 | 9.779928 | 11.54301 | 10.03394 | 11.43955 | 10.16662 | 9.44375 | 10.82731 | 9.931501 | 16.72146
6850 | 9.840032 | 11.61816 | 10.10393 | 11.52278 | 10.24558 | 9.511599 | 10.93104 | 10.03945 | 16.87473
6900 | 9.901313 | 11.69231 | 10.17266 | 11.60393 | 10.32416 | 9.578012 | 11.03268 | 10.14618 | 17.02601
6950 | 9.963977 | 11.76644 | 10.24161 | 11.68483 | 10.40297 | 9.645947 | 11.1363 | 10.2528 | 17.17699
7000 | 10.02717 | 11.84091 | 10.3106 | 11.7653 | 10.48007 | 9.715868 | 11.23945 | 10.3587 | 17.32737
7050 | 10.08862 | 11.91553 | 10.38081 | 11.84543 | 10.55635 | 9.785368 | 11.34073 | 10.46595 | 17.47677
7100 | 10.14942 | 11.98947 | 10.45081 | 11.92712 | 10.6342 | 9.853401 | 11.44037 | 10.57104 | 17.62725
7150 | 10.2104 | 12.06151 | 10.51961 | 12.00884 | 10.71271 | 9.920002 | 11.53832 | 10.67527 | 17.77688
7200 | 10.27231 | 12.13294 | 10.5871 | 12.09129 | 10.79209 | 9.986251 | 11.63635 | 10.77876 | 17.92511
7250 | 10.33659 | 12.20485 | 10.65451 | 12.174 | 10.87044 | 10.05424 | 11.73481 | 10.88177 | 18.07209
7300 | 10.40049 | 12.27735 | 10.7225 | 12.25752 | 10.9465 | 10.12386 | 11.83339 | 10.98495 | 18.21958
7350 | 10.46227 | 12.34979 | 10.79185 | 12.34111 | 11.02302 | 10.1925 | 11.93105 | 11.08814 | 18.36735
7400 | 10.52371 | 12.42063 | 10.86063 | 12.42521 | 11.10032 | 10.25915 | 12.02776 | 11.19031 | 18.5143
7450 | 10.58505 | 12.49078 | 10.92823 | 12.50943 | 11.17792 | 10.32525 | 12.12348 | 11.29141 | 18.66046
7500 | 10.64688 | 12.56199 | 10.99428 | 12.5934 | 11.25624 | 10.39112 | 12.21924 | 11.39306 | 18.80813
7550 | 10.71019 | 12.63307 | 11.06004 | 12.67786 | 11.33218 | 10.45834 | 12.3152 | 11.49302 | 18.95565
7600 | 10.77388 | 12.70348 | 11.12719 | 12.762 | 11.40703 | 10.52718 | 12.41015 | 11.59314 | 19.1023
7650 | 10.83636 | 12.77384 | 11.19541 | 12.84654 | 11.48282 | 10.59499 | 12.50532 | 11.69283 | 19.24928
7700 | 10.89785 | 12.84523 | 11.26304 | 12.93132 | 11.55944 | 10.66109 | 12.60132 | 11.79213 | 19.39582
7750 | 10.95865 | 12.91485 | 11.32939 | 13.01594 | 11.63729 | 10.72513 | 12.69542 | 11.89046 | 19.54202
7800 | 11.02108 | 12.98377 | 11.39458 | 13.09984 | 11.71396 | 10.78933 | 12.78906 | 11.98766 | 19.68713
7850 | 11.08475 | 13.05417 | 11.46055 | 13.18484 | 11.78926 | 10.85552 | 12.88537 | 12.08641 | 19.83216
7900 | 11.14785 | 13.12568 | 11.52712 | 13.2694 | 11.86473 | 10.92229 | 12.98054 | 12.1852 | 19.97731
7950 | 11.20937 | 13.19638 | 11.59411 | 13.35321 | 11.94032 | 10.98829 | 13.07395 | 12.28401 | 20.1221
8000 | 11.26921 | 13.26554 | 11.66039 | 13.43768 | 12.01635 | 11.05266 | 13.16778 | 12.38157 | 20.26704
8050 | 11.3295 | 13.334 | 11.7259 | 13.52307 | 12.09306 | 11.11613 | 13.26066 | 12.479 | 20.4121
8100 | 11.39128 | 13.40354 | 11.79072 | 13.60834 | 12.16925 | 11.18041 | 13.35366 | 12.57566 | 20.55631
8150 | 11.45448 | 13.47377 | 11.85594 | 13.6926 | 12.24507 | 11.24656 | 13.44669 | 12.67225 | 20.70061
8200 | 11.51794 | 13.54352 | 11.92204 | 13.77627 | 12.32043 | 11.31354 | 13.53846 | 12.77016 | 20.84388
8250 | 11.57996 | 13.61332 | 11.98899 | 13.86071 | 12.39492 | 11.37969 | 13.62841 | 12.86747 | 20.98644
8300 | 11.64203 | 13.68272 | 12.0544 | 13.94638 | 12.47108 | 11.44337 | 13.71835 | 12.96338 | 21.12925
8350 | 11.70541 | 13.7512 | 12.1186 | 14.03205 | 12.54704 | 11.50584 | 13.80987 | 13.05817 | 21.27244
8400 | 11.77138 | 13.82002 | 12.18179 | 14.11709 | 12.62294 | 11.57034 | 13.90143 | 13.1529 | 21.41524
8450 | 11.83793 | 13.8905 | 12.24537 | 14.20206 | 12.69699 | 11.63669 | 13.99504 | 13.24729 | 21.55796
8500 | 11.90365 | 13.96111 | 12.3103 | 14.2872 | 12.77117 | 11.7027 | 14.08662 | 13.34342 | 21.70082
8550 | 11.96686 | 14.03003 | 12.37503 | 14.37214 | 12.84592 | 11.76709 | 14.17566 | 13.43783 | 21.84404
8600 | 12.03021 | 14.09794 | 12.43921 | 14.45691 | 12.92122 | 11.82985 | 14.26737 | 13.53176 | 21.98749
8650 | 12.09457 | 14.16641 | 12.5029 | 14.54127 | 12.99672 | 11.89279 | 14.35654 | 13.62486 | 22.13036
8700 | 12.16101 | 14.23609 | 12.56634 | 14.62577 | 13.07162 | 11.95715 | 14.44604 | 13.71821 | 22.2722
8750 | 12.22739 | 14.30523 | 12.63087 | 14.71044 | 13.14626 | 12.02221 | 14.5367 | 13.81177 | 22.41418
8800 | 12.29323 | 14.3744 | 12.69623 | 14.79466 | 13.2207 | 12.0869 | 14.62578 | 13.90495 | 22.55658
8850 | 12.35787 | 14.4433 | 12.76101 | 14.87964 | 13.29521 | 12.14963 | 14.71465 | 13.99749 | 22.69923
8900 | 12.42193 | 14.51141 | 12.82492 | 14.9647 | 13.37032 | 12.21074 | 14.80204 | 14.09003 | 22.8416
8950 | 12.48762 | 14.5788 | 12.88813 | 15.04957 | 13.44519 | 12.27259 | 14.89055 | 14.18169 | 22.98394
9000 | 12.55521 | 14.64691 | 12.95112 | 15.13367 | 13.51889 | 12.33562 | 14.97799 | 14.27381 | 23.12569
9050 | 12.62293 | 14.71652 | 13.01589 | 15.21795 | 13.59203 | 12.40057 | 15.06697 | 14.36645 | 23.26693
9100 | 12.68985 | 14.78642 | 13.0813 | 15.30198 | 13.66474 | 12.46523 | 15.15401 | 14.45906 | 23.40761
9150 | 12.75528 | 14.85532 | 13.14644 | 15.38693 | 13.73822 | 12.52831 | 15.24046 | 14.55124 | 23.54933
9200 | 12.82084 | 14.92278 | 13.2106 | 15.47133 | 13.81212 | 12.59065 | 15.32709 | 14.64157 | 23.69154
9250 | 12.88769 | 14.99063 | 13.2736 | 15.55541 | 13.88599 | 12.65349 | 15.4118 | 14.73065 | 23.83421
9300 | 12.95626 | 15.05966 | 13.33713 | 15.63997 | 13.95981 | 12.71837 | 15.49973 | 14.82103 | 23.97682
9350 | 13.02434 | 15.12859 | 13.40188 | 15.7254 | 14.03256 | 12.78314 | 15.58687 | 14.9123 | 24.11994
9400 | 13.09133 | 15.1971 | 13.46722 | 15.81069 | 14.10615 | 12.8472 | 15.67156 | 15.00326 | 24.26331
9450 | 13.15779 | 15.26487 | 13.53175 | 15.89698 | 14.18053 | 12.9102 | 15.75848 | 15.09261 | 24.40723
9500 | 13.22408 | 15.33237 | 13.59508 | 15.98297 | 14.25573 | 12.97215 | 15.84465 | 15.1822 | 24.55203
9550 | 13.29184 | 15.40021 | 13.65876 | 16.06909 | 14.33132 | 13.03526 | 15.93206 | 15.27153 | 24.69518
9600 | 13.36086 | 15.46807 | 13.72289 | 16.15503 | 14.40609 | 13.10071 | 16.02139 | 15.36016 | 24.83873
9650 | 13.42891 | 15.53623 | 13.78781 | 16.23981 | 14.48015 | 13.16661 | 16.10804 | 15.45013 | 24.98281
9700 | 13.49536 | 15.60439 | 13.85269 | 16.32456 | 14.55438 | 13.23209 | 16.1948 | 15.53859 | 25.12618
9750 | 13.56125 | 15.67282 | 13.91669 | 16.40945 | 14.63055 | 13.29596 | 16.28281 | 15.6263 | 25.2704
9800 | 13.62843 | 15.73989 | 13.97984 | 16.4932 | 14.7072 | 13.3593 | 16.36896 | 15.71352 | 25.41404
9850 | 13.69715 | 15.80689 | 14.04324 | 16.57733 | 14.78302 | 13.42344 | 16.45542 | 15.80052 | 25.55721
9900 | 13.76609 | 15.87511 | 14.10666 | 16.66075 | 14.85723 | 13.48867 | 16.54441 | 15.88845 | 25.70006
9950 | 13.83462 | 15.94395 | 14.1717 | 16.7442 | 14.93141 | 13.55339 | 16.62993 | 15.97801 | 25.84313
10000 | 13.9017 | 16.01149 | 14.23741 | 16.8287 | 15.00742 | 13.61691 | 16.71425 | 16.06676 | 25.98702
10050 | 13.96775 | 16.0778 | 14.30277 | 16.91358 | 15.08215 | 13.67824 | 16.8003 | 16.15459 | 26.13126
10100 | 14.0343 | 16.14434 | 14.36734 | 16.99771 | 15.15772 | 13.73894 | 16.88578 | 16.24109 | 26.27582
10150 | 14.10266 | 16.21229 | 14.43139 | 17.08187 | 15.2328 | 13.80051 | 16.97102 | 16.32793 | 26.41998
10200 | 14.17094 | 16.28089 | 14.49521 | 17.16541 | 15.30709 | 13.86343 | 17.05883 | 16.41538 | 26.56388
10250 | 14.23834 | 16.3487 | 14.5601 | 17.24954 | 15.38131 | 13.92645 | 17.14414 | 16.50283 | 26.70879
10300 | 14.30407 | 16.41529 | 14.62475 | 17.33296 | 15.45549 | 13.98811 | 17.2276 | 16.58961 | 26.85335
10350 | 14.36914 | 16.48194 | 14.68844 | 17.41701 | 15.53169 | 14.04832 | 17.31248 | 16.6754 | 26.99751
10400 | 14.43504 | 16.54864 | 14.75085 | 17.5003 | 15.60741 | 14.10836 | 17.39628 | 16.76092 | 27.14216
10450 | 14.50302 | 16.61494 | 14.81393 | 17.58368 | 15.68204 | 14.16969 | 17.48177 | 16.84589 | 27.2878
10500 | 14.57086 | 16.68205 | 14.87797 | 17.66639 | 15.75644 | 14.23242 | 17.56796 | 16.93203 | 27.43214
10550 | 14.63707 | 16.75048 | 14.94449 | 17.74857 | 15.83072 | 14.29523 | 17.6523 | 17.01827 | 27.57639
10600 | 14.70213 | 16.81728 | 15.01034 | 17.83171 | 15.90573 | 14.35625 | 17.73625 | 17.10375 | 27.72177
10650 | 14.76698 | 16.88245 | 15.07513 | 17.91387 | 15.98117 | 14.41586 | 17.82189 | 17.18937 | 27.86725
10700 | 14.83344 | 16.94803 | 15.13978 | 17.99606 | 16.05655 | 14.47552 | 17.90705 | 17.27381 | 28.01246
10750 | 14.90143 | 17.0154 | 15.20402 | 18.07727 | 16.13098 | 14.53663 | 17.99281 | 17.35751 | 28.1563
10800 | 14.96865 | 17.08286 | 15.26984 | 18.15739 | 16.20484 | 14.59888 | 18.07866 | 17.4426 | 28.30011
10850 | 15.03428 | 17.14941 | 15.33674 | 18.23813 | 16.27881 | 14.66048 | 18.16248 | 17.52687 | 28.44368
10900 | 15.09816 | 17.21574 | 15.403 | 18.31934 | 16.35302 | 14.72112 | 18.24511 | 17.60991 | 28.58824
10950 | 15.16132 | 17.28222 | 15.46755 | 18.40126 | 16.42776 | 14.78092 | 18.33017 | 17.69231 | 28.73276
11000 | 15.22583 | 17.34856 | 15.53188 | 18.48284 | 16.50214 | 14.841 | 18.41337 | 17.77412 | 28.87731
11050 | 15.29123 | 17.4154 | 15.59632 | 18.56491 | 16.57613 | 14.90302 | 18.49704 | 17.85749 | 29.02231
11100 | 15.35698 | 17.4828 | 15.66176 | 18.64664 | 16.64888 | 14.96625 | 18.58268 | 17.94137 | 29.16675
11150 | 15.42095 | 17.55028 | 15.7286 | 18.72858 | 16.72242 | 15.02876 | 18.66477 | 18.02415 | 29.312
11200 | 15.48421 | 17.61755 | 15.79442 | 18.81088 | 16.7962 | 15.08894 | 18.74651 | 18.10529 | 29.45713
11250 | 15.54753 | 17.68323 | 15.85907 | 18.89222 | 16.87052 | 15.14845 | 18.82918 | 18.18692 | 29.60279
11300 | 15.61286 | 17.74904 | 15.92286 | 18.97216 | 16.94402 | 15.2087 | 18.91123 | 18.26657 | 29.74794
11350 | 15.67839 | 17.81637 | 15.98641 | 19.05179 | 17.01539 | 15.2706 | 18.99466 | 18.34688 | 29.89241
11400 | 15.74429 | 17.88423 | 16.05119 | 19.13179 | 17.0872 | 15.33238 | 19.07663 | 18.4285 | 30.03661
11450 | 15.80739 | 17.95137 | 16.11667 | 19.21175 | 17.15939 | 15.39368 | 19.15797 | 18.50944 | 30.18186
11500 | 15.86982 | 18.01747 | 16.18116 | 19.29223 | 17.2317 | 15.45354 | 19.23939 | 18.59021 | 30.32711
11550 | 15.9325 | 18.08376 | 16.24487 | 19.37298 | 17.3056 | 15.51313 | 19.32175 | 18.6706 | 30.47219
11600 | 15.99703 | 18.14964 | 16.30884 | 19.45262 | 17.37787 | 15.57385 | 19.40475 | 18.75141 | 30.61733
11650 | 16.06213 | 18.21607 | 16.37345 | 19.53245 | 17.44888 | 15.63703 | 19.48833 | 18.83292 | 30.76241
11700 | 16.12558 | 18.28262 | 16.43897 | 19.61211 | 17.52005 | 15.70032 | 19.57208 | 18.91485 | 30.90837
11750 | 16.18693 | 18.34945 | 16.50403 | 19.69167 | 17.59257 | 15.76242 | 19.65282 | 18.99675 | 31.0538
11800 | 16.24692 | 18.41493 | 16.5681 | 19.77155 | 17.66614 | 15.82307 | 19.73464 | 19.07755 | 31.19983
11850 | 16.30775 | 18.4797 | 16.63118 | 19.85197 | 17.739 | 15.88297 | 19.8177 | 19.15855 | 31.34572
11900 | 16.36965 | 18.54582 | 16.69454 | 19.93142 | 17.81236 | 15.94456 | 19.89803 | 19.23949 | 31.49154
11950 | 16.43095 | 18.61315 | 16.75941 | 20.01137 | 17.88493 | 16.00766 | 19.97914 | 19.32055 | 31.638
12000 | 16.49088 | 18.68063 | 16.82615 | 20.0907 | 17.95788 | 16.07019 | 20.06051 | 19.40159 | 31.78427
12050 | 16.54951 | 18.74708 | 16.89275 | 20.16976 | 18.03121 | 16.13143 | 20.14027 | 19.48172 | 31.9301
12100 | 16.60761 | 18.81275 | 16.95854 | 20.24974 | 18.10585 | 16.19123 | 20.221 | 19.5607 | 32.07614
12150 | 16.66659 | 18.87934 | 17.02383 | 20.32855 | 18.1795 | 16.25141 | 20.30073 | 19.63946 | 32.22097
12200 | 16.72657 | 18.94638 | 17.08922 | 20.40765 | 18.25195 | 16.3126 | 20.38061 | 19.7175 | 32.36573
12250 | 16.78624 | 19.01314 | 17.15535 | 20.48601 | 18.32373 | 16.37535 | 20.46159 | 19.79653 | 32.51048
12300 | 16.84413 | 19.07951 | 17.2225 | 20.56416 | 18.39575 | 16.43741 | 20.54057 | 19.87649 | 32.65515
12350 | 16.89972 | 19.14602 | 17.28882 | 20.64314 | 18.46956 | 16.49798 | 20.6198 | 19.95473 | 32.80086
12400 | 16.95529 | 19.2125 | 17.35322 | 20.72211 | 18.5434 | 16.55789 | 20.69922 | 20.03301 | 32.94749
12450 | 17.0122 | 19.27829 | 17.41684 | 20.80052 | 18.61774 | 16.61786 | 20.7782 | 20.11046 | 33.093
12500 | 17.07027 | 19.34459 | 17.48105 | 20.8785 | 18.69096 | 16.67953 | 20.85722 | 20.18802 | 33.23856
12550 | 17.12748 | 19.41155 | 17.54647 | 20.95598 | 18.76328 | 16.74178 | 20.93556 | 20.26732 | 33.38446
12600 | 17.1826 | 19.47943 | 17.61315 | 21.03343 | 18.83614 | 16.80328 | 21.01407 | 20.34767 | 33.53034
12650 | 17.23655 | 19.54516 | 17.67901 | 21.11147 | 18.90998 | 16.86331 | 21.0912 | 20.42596 | 33.67588
12700 | 17.29045 | 19.61041 | 17.74311 | 21.18981 | 18.98418 | 16.92287 | 21.16875 | 20.50346 | 33.82116
12750 | 17.34565 | 19.67654 | 17.8061 | 21.26792 | 19.05865 | 16.9824 | 21.24754 | 20.58022 | 33.96522
12800 | 17.40132 | 19.74438 | 17.8694 | 21.34559 | 19.1327 | 17.04338 | 21.32625 | 20.65681 | 34.10999
12850 | 17.45636 | 19.81203 | 17.93372 | 21.42334 | 19.20604 | 17.10443 | 21.40547 | 20.73505 | 34.25464
12900 | 17.50937 | 19.87899 | 17.99892 | 21.50122 | 19.28049 | 17.16532 | 21.48392 | 20.81228 | 34.39958
12950 | 17.56113 | 19.9455 | 18.06326 | 21.58 | 19.35621 | 17.22516 | 21.56124 | 20.88918 | 34.54475
13000 | 17.6133 | 20.01202 | 18.12679 | 21.65823 | 19.4327 | 17.28346 | 21.63961 | 20.96554 | 34.69056
13050 | 17.66732 | 20.07825 | 18.19015 | 21.73643 | 19.50938 | 17.34244 | 21.71849 | 21.04064 | 34.83679
13100 | 17.72144 | 20.14426 | 18.25412 | 21.81387 | 19.58378 | 17.40379 | 21.7986 | 21.11768 | 34.98171
13150 | 17.77475 | 20.21081 | 18.31904 | 21.89191 | 19.65888 | 17.46576 | 21.87746 | 21.19518 | 35.12712
13200 | 17.82644 | 20.27838 | 18.3845 | 21.97046 | 19.73498 | 17.5265 | 21.95499 | 21.27252 | 35.27249
13250 | 17.87705 | 20.34489 | 18.44909 | 22.04912 | 19.8112 | 17.58567 | 22.03126 | 21.34885 | 35.41821
13300 | 17.92726 | 20.41043 | 18.51274 | 22.12859 | 19.88744 | 17.64422 | 22.10699 | 21.42472 | 35.56433
13350 | 17.97871 | 20.47641 | 18.57623 | 22.20792 | 19.96303 | 17.70322 | 22.18304 | 21.5006 | 35.71006
13400 | 18.02996 | 20.54435 | 18.64078 | 22.28706 | 20.03699 | 17.76385 | 22.2588 | 21.57766 | 35.85572
13450 | 18.08063 | 20.61234 | 18.70656 | 22.36655 | 20.11031 | 17.82461 | 22.3353 | 21.65506 | 36.00135
13500 | 18.12899 | 20.67924 | 18.77223 | 22.44706 | 20.18443 | 17.88408 | 22.40974 | 21.73189 | 36.14782
13550 | 18.17684 | 20.74544 | 18.83666 | 22.52695 | 20.25924 | 17.94312 | 22.48373 | 21.80818 | 36.29422
13600 | 18.22707 | 20.81291 | 18.89993 | 22.60659 | 20.33405 | 18.00167 | 22.55921 | 21.88403 | 36.44054
13650 | 18.27949 | 20.88184 | 18.96331 | 22.68608 | 20.40734 | 18.06121 | 22.6364 | 21.95926 | 36.58658
13700 | 18.33108 | 20.95117 | 19.0276 | 22.76544 | 20.48011 | 18.12314 | 22.71359 | 22.03534 | 36.73216
13750 | 18.38167 | 21.02061 | 19.09334 | 22.84478 | 20.55339 | 18.18425 | 22.78973 | 22.11194 | 36.87847
13800 | 18.43067 | 21.09 | 19.15884 | 22.9238 | 20.62776 | 18.24409 | 22.86466 | 22.1892 | 37.02469
13850 | 18.47948 | 21.15835 | 19.22311 | 23.00256 | 20.70274 | 18.30209 | 22.94022 | 22.26551 | 37.17167
13900 | 18.52891 | 21.22643 | 19.2865 | 23.08111 | 20.77819 | 18.36044 | 23.01493 | 22.34267 | 37.31794
13950 | 18.58029 | 21.29533 | 19.35002 | 23.15947 | 20.85275 | 18.42037 | 23.09058 | 22.41946 | 37.46267
14000 | 18.6314 | 21.3657 | 19.41415 | 23.2379 | 20.92596 | 18.48113 | 23.16696 | 22.49712 | 37.60848
14050 | 18.68117 | 21.43648 | 19.47904 | 23.31692 | 20.99983 | 18.54205 | 23.24134 | 22.57443 | 37.75433
14100 | 18.729 | 21.50546 | 19.54392 | 23.3965 | 21.0747 | 18.60048 | 23.3154 | 22.65204 | 37.89914
14150 | 18.7773 | 21.57356 | 19.60832 | 23.47633 | 21.14996 | 18.65805 | 23.38904 | 22.72933 | 38.04355
14200 | 18.82697 | 21.64226 | 19.67199 | 23.55581 | 21.22543 | 18.71542 | 23.46333 | 22.80593 | 38.18856
14250 | 18.87793 | 21.71334 | 19.73594 | 23.63523 | 21.29973 | 18.77429 | 23.53912 | 22.88219 | 38.33337
14300 | 18.92832 | 21.7846 | 19.80113 | 23.71405 | 21.37389 | 18.8342 | 23.61416 | 22.95949 | 38.47777
14350 | 18.97735 | 21.85535 | 19.86786 | 23.79365 | 21.44883 | 18.89295 | 23.68912 | 23.03778 | 38.62391
14400 | 19.02645 | 21.92584 | 19.93411 | 23.87342 | 21.52453 | 18.95087 | 23.76234 | 23.1147 | 38.77023
14450 | 19.07618 | 21.9971 | 19.99907 | 23.95322 | 21.6008 | 19.00804 | 23.8353 | 23.19038 | 38.91538
14500 | 19.12806 | 22.06746 | 20.064 | 24.03237 | 21.67641 | 19.06537 | 23.90974 | 23.26551 | 39.06105
14550 | 19.18079 | 22.13843 | 20.12912 | 24.11097 | 21.75089 | 19.12492 | 23.98251 | 23.3418 | 39.20654
14600 | 19.23218 | 22.21077 | 20.19519 | 24.18937 | 21.82483 | 19.18431 | 24.05536 | 23.41939 | 39.3513
14650 | 19.28242 | 22.28315 | 20.26128 | 24.26758 | 21.90043 | 19.24287 | 24.12859 | 23.49668 | 39.49493
14700 | 19.33259 | 22.3542 | 20.32649 | 24.3467 | 21.97767 | 19.30083 | 24.2008 | 23.57284 | 39.63989
14750 | 19.38336 | 22.42493 | 20.39054 | 24.42522 | 22.05499 | 19.35774 | 24.27311 | 23.64816 | 39.78506
14800 | 19.43614 | 22.49735 | 20.45443 | 24.504 | 22.1313 | 19.41555 | 24.34642 | 23.72245 | 39.92909
14850 | 19.48956 | 22.57097 | 20.5196 | 24.58271 | 22.20596 | 19.47595 | 24.41912 | 23.7979 | 40.07407
14900 | 19.54241 | 22.64428 | 20.58692 | 24.66078 | 22.28097 | 19.53698 | 24.49159 | 23.87491 | 40.2194
14950 | 19.5931 | 22.71628 | 20.65415 | 24.73916 | 22.358 | 19.59741 | 24.56404 | 23.95124 | 40.36502
15000 | 19.64313 | 22.78819 | 20.7203 | 24.81887 | 22.43547 | 19.65662 | 24.63517 | 24.02743 | 40.51019
15050 | 19.69414 | 22.86111 | 20.78572 | 24.89846 | 22.51299 | 19.71539 | 24.70852 | 24.10331 | 40.65528
15100 | 19.74609 | 22.93413 | 20.8508 | 24.97747 | 22.5905 | 19.77551 | 24.78328 | 24.17928 | 40.80014
15150 | 19.79837 | 23.0076 | 20.9171 | 25.05734 | 22.66696 | 19.8368 | 24.85582 | 24.25647 | 40.94456
15200 | 19.84881 | 23.08241 | 20.98469 | 25.13794 | 22.74396 | 19.89757 | 24.92903 | 24.33438 | 41.08826
15250 | 19.89795 | 23.15728 | 21.05183 | 25.21972 | 22.82192 | 19.95655 | 25.0011 | 24.41155 | 41.2322
15300 | 19.94639 | 23.23159 | 21.11862 | 25.30069 | 22.90123 | 20.01392 | 25.07181 | 24.4891 | 41.37625
15350 | 19.99587 | 23.30544 | 21.18497 | 25.38115 | 22.98102 | 20.07112 | 25.14573 | 24.56565 | 41.51914
15400 | 20.04637 | 23.38049 | 21.25193 | 25.46352 | 23.05915 | 20.13018 | 25.21975 | 24.64199 | 41.66166
15450 | 20.09617 | 23.45759 | 21.31958 | 25.54571 | 23.13801 | 20.19029 | 25.29391 | 24.7203 | 41.80359
15500 | 20.14415 | 23.53534 | 21.38894 | 25.62896 | 23.2168 | 20.25069 | 25.36905 | 24.79835 | 41.94565
15550 | 20.19122 | 23.61213 | 21.45768 | 25.71323 | 23.29639 | 20.30913 | 25.44196 | 24.87599 | 42.08796
15600 | 20.23797 | 23.68832 | 21.52494 | 25.79769 | 23.37636 | 20.36676 | 25.51485 | 24.95284 | 42.22975
15650 | 20.28556 | 23.76538 | 21.59174 | 25.88242 | 23.4571 | 20.42503 | 25.58884 | 25.02956 | 42.3718
15700 | 20.33363 | 23.84391 | 21.65849 | 25.96735 | 23.53678 | 20.48504 | 25.66265 | 25.10696 | 42.51437
15750 | 20.38084 | 23.92233 | 21.72684 | 26.05254 | 23.61531 | 20.54637 | 25.73706 | 25.18592 | 42.65524
15800 | 20.42618 | 24.00027 | 21.79656 | 26.13855 | 23.69401 | 20.60681 | 25.81018 | 25.26462 | 42.79745
15850 | 20.46987 | 24.0787 | 21.86509 | 26.22485 | 23.77362 | 20.66546 | 25.88332 | 25.34304 | 42.94018
15900 | 20.51428 | 24.15684 | 21.93318 | 26.31059 | 23.85312 | 20.72308 | 25.95728 | 25.42059 | 43.08182
15950 | 20.56003 | 24.23554 | 22.00098 | 26.39622 | 23.93282 | 20.78133 | 26.03062 | 25.49696 | 43.22205
16000 | 20.60629 | 24.31521 | 22.06936 | 26.48385 | 24.01143 | 20.84129 | 26.10403 | 25.57392 | 43.36314
16050 | 20.65127 | 24.39538 | 22.13897 | 26.57135 | 24.08967 | 20.9013 | 26.17852 | 25.65153 | 43.50374
16100 | 20.69453 | 24.47612 | 22.20955 | 26.65923 | 24.16847 | 20.96013 | 26.25216 | 25.72876 | 43.64465
16150 | 20.73645 | 24.55663 | 22.27914 | 26.74911 | 24.24844 | 21.01767 | 26.32411 | 25.80567 | 43.78541
16200 | 20.77797 | 24.63586 | 22.34769 | 26.83847 | 24.32956 | 21.07432 | 26.39565 | 25.88163 | 43.92461
16250 | 20.82159 | 24.71678 | 22.41679 | 26.92842 | 24.40885 | 21.13187 | 26.46814 | 25.95726 | 44.06361
16300 | 20.86504 | 24.7985 | 22.48674 | 27.01878 | 24.48751 | 21.19083 | 26.54053 | 26.03492 | 44.2031
16350 | 20.90731 | 24.87993 | 22.5586 | 27.10809 | 24.56608 | 21.24974 | 26.61342 | 26.11307 | 44.3418
16400 | 20.9476 | 24.96137 | 22.63016 | 27.19869 | 24.64568 | 21.30793 | 26.68544 | 26.1902 | 44.48044
16450 | 20.98713 | 25.04318 | 22.70037 | 27.29015 | 24.72586 | 21.36444 | 26.75678 | 26.26735 | 44.61906
16500 | 21.0276 | 25.12532 | 22.77003 | 27.38106 | 24.80644 | 21.42066 | 26.82893 | 26.34418 | 44.75717
16550 | 21.06971 | 25.20795 | 22.84011 | 27.47225 | 24.88639 | 21.47792 | 26.90136 | 26.42071 | 44.89524
16600 | 21.11144 | 25.29199 | 22.91088 | 27.56415 | 24.96595 | 21.53655 | 26.97506 | 26.49729 | 45.03318
16650 | 21.1524 | 25.37633 | 22.98329 | 27.6569 | 25.04516 | 21.59507 | 27.04765 | 26.57527 | 45.17004
16700 | 21.19173 | 25.46095 | 23.05585 | 27.75043 | 25.12464 | 21.6526 | 27.11954 | 26.65321 | 45.30903
16750 | 21.2303 | 25.54426 | 23.12737 | 27.84501 | 25.20543 | 21.70887 | 27.19203 | 26.73053 | 45.44713
16800 | 21.26977 | 25.62759 | 23.19826 | 27.93995 | 25.28529 | 21.76548 | 27.26369 | 26.80703 | 45.58539
16850 | 21.31084 | 25.71279 | 23.26978 | 28.03497 | 25.36462 | 21.82339 | 27.33687 | 26.88349 | 45.7238
16900 | 21.35146 | 25.8004 | 23.34175 | 28.12991 | 25.44323 | 21.88253 | 27.41128 | 26.96128 | 45.86166
16950 | 21.39088 | 25.88781 | 23.41527 | 28.22544 | 25.52185 | 21.94182 | 27.48311 | 27.04016 | 46.00072
17000 | 21.42907 | 25.97445 | 23.48911 | 28.32165 | 25.60295 | 21.99979 | 27.5562 | 27.11802 | 46.13962
17050 | 21.46674 | 26.06032 | 23.56274 | 28.41933 | 25.68539 | 22.05637 | 27.62814 | 27.19496 | 46.27895
17100 | 21.50594 | 26.14688 | 23.63575 | 28.51631 | 25.76828 | 22.11298 | 27.69861 | 27.27206 | 46.41841
17150 | 21.54626 | 26.23427 | 23.70954 | 28.61457 | 25.84972 | 22.17132 | 27.77025 | 27.34971 | 46.55715
17200 | 21.58637 | 26.32261 | 23.78436 | 28.71372 | 25.93045 | 22.23047 | 27.84194 | 27.42848 | 46.69565
17250 | 21.62527 | 26.41145 | 23.86013 | 28.81236 | 26.01088 | 22.28927 | 27.91241 | 27.50788 | 46.83468
17300 | 21.66234 | 26.50053 | 23.93604 | 28.91219 | 26.09343 | 22.34702 | 27.98326 | 27.5866 | 46.97397
17350 | 21.69995 | 26.58889 | 24.01045 | 29.01439 | 26.17582 | 22.40351 | 28.05542 | 27.66478 | 47.11315
17400 | 21.73919 | 26.6783 | 24.08445 | 29.11622 | 26.25811 | 22.46078 | 28.12935 | 27.74263 | 47.25337
17450 | 21.77876 | 26.76839 | 24.15923 | 29.21913 | 26.33984 | 22.51933 | 28.20229 | 27.81987 | 47.39246
17500 | 21.81799 | 26.86039 | 24.23531 | 29.32198 | 26.42138 | 22.57902 | 28.27572 | 27.8988 | 47.53079
17550 | 21.85578 | 26.95292 | 24.31246 | 29.42459 | 26.50308 | 22.6379 | 28.34853 | 27.97726 | 47.6703
17600 | 21.89253 | 27.04505 | 24.3889 | 29.52857 | 26.58745 | 22.69516 | 28.42003 | 28.05505 | 47.80994
17650 | 21.92917 | 27.13628 | 24.46424 | 29.6345 | 26.67259 | 22.75154 | 28.49337 | 28.13276 | 47.9501
17700 | 21.96705 | 27.22843 | 24.54033 | 29.73923 | 26.75739 | 22.80925 | 28.5678 | 28.21089 | 48.09036
17750 | 22.00523 | 27.32234 | 24.61755 | 29.84428 | 26.84264 | 22.8687 | 28.64213 | 28.28929 | 48.22991
17800 | 22.0424 | 27.41553 | 24.6972 | 29.95102 | 26.92663 | 22.92829 | 28.71529 | 28.36799 | 48.36882
17850 | 22.0772 | 27.50902 | 24.77707 | 30.05818 | 27.01121 | 22.98746 | 28.78727 | 28.44715 | 48.50914
17900 | 22.11118 | 27.60287 | 24.85686 | 30.16583 | 27.09734 | 23.0453 | 28.86003 | 28.52542 | 48.64993
17950 | 22.14519 | 27.69643 | 24.9356 | 30.27472 | 27.18443 | 23.10354 | 28.93232 | 28.60381 | 48.79003
18000 | 22.18089 | 27.78944 | 25.01459 | 30.38239 | 27.27069 | 23.16232 | 29.0054 | 28.68185 | 48.9297
18050 | 22.21701 | 27.8842 | 25.0945 | 30.49231 | 27.3559 | 23.22319 | 29.07876 | 28.76168 | 49.06966
18100 | 22.2518 | 27.98067 | 25.17625 | 30.6029 | 27.44133 | 23.28418 | 29.15265 | 28.84223 | 49.20945
18150 | 22.28484 | 28.07642 | 25.25873 | 30.71447 | 27.52746 | 23.34407 | 29.22594 | 28.92299 | 49.35023
18200 | 22.31727 | 28.17107 | 25.33931 | 30.82577 | 27.61437 | 23.40288 | 29.29965 | 29.00285 | 49.49162
18250 | 22.35075 | 28.26528 | 25.41922 | 30.93827 | 27.70122 | 23.46074 | 29.37507 | 29.08264 | 49.63204
18300 | 22.38579 | 28.3612 | 25.50006 | 31.05171 | 27.78779 | 23.5207 | 29.44982 | 29.16199 | 49.77152
18350 | 22.42023 | 28.45864 | 25.58201 | 31.16595 | 27.87475 | 23.58246 | 29.52522 | 29.24261 | 49.91179
18400 | 22.45368 | 28.55576 | 25.66581 | 31.28226 | 27.96148 | 23.64417 | 29.60042 | 29.3237 | 50.05294
18450 | 22.4853 | 28.65338 | 25.75022 | 31.39855 | 28.04913 | 23.70476 | 29.67464 | 29.40303 | 50.19288
18500 | 22.51654 | 28.75118 | 25.83366 | 31.51643 | 28.13842 | 23.76329 | 29.7492 | 29.4812 | 50.33336
18550 | 22.54937 | 28.84953 | 25.91701 | 31.63411 | 28.22859 | 23.82265 | 29.82426 | 29.55984 | 50.47394
18600 | 22.58397 | 28.94851 | 26.0012 | 31.75215 | 28.31834 | 23.88383 | 29.8999 | 29.63912 | 50.61427
18650 | 22.61832 | 29.04791 | 26.08625 | 31.87101 | 28.40679 | 23.9463 | 29.97549 | 29.72077 | 50.75537
18700 | 22.65122 | 29.148 | 26.17297 | 31.99171 | 28.49594 | 24.00816 | 30.04943 | 29.80191 | 50.89729
18750 | 22.68304 | 29.24908 | 26.25994 | 32.11235 | 28.58675 | 24.06899 | 30.12379 | 29.88236 | 51.04038
18800 | 22.71552 | 29.3492 | 26.34651 | 32.23576 | 28.67846 | 24.12861 | 30.19721 | 29.96236 | 51.18368
18850 | 22.74928 | 29.44836 | 26.43292 | 32.3597 | 28.77184 | 24.18906 | 30.2725 | 30.04108 | 51.32742
18900 | 22.78427 | 29.54956 | 26.51937 | 32.48374 | 28.86405 | 24.25212 | 30.34848 | 30.12013 | 51.47201
18950 | 22.81913 | 29.65244 | 26.60768 | 32.60834 | 28.95533 | 24.31594 | 30.4231 | 30.2005 | 51.61733
19000 | 22.85267 | 29.75636 | 26.69706 | 32.73557 | 29.04703 | 24.37923 | 30.49742 | 30.28093 | 51.76298
19050 | 22.88521 | 29.85967 | 26.78572 | 32.86253 | 29.14113 | 24.44126 | 30.57104 | 30.36192 | 51.9089
19100 | 22.91838 | 29.9626 | 26.87307 | 32.99162 | 29.23626 | 24.50264 | 30.64486 | 30.44336 | 52.05509
19150 | 22.95263 | 30.06683 | 26.96162 | 33.12076 | 29.33094 | 24.56444 | 30.72113 | 30.52491 | 52.20223
19200 | 22.98755 | 30.17222 | 27.05057 | 33.25087 | 29.42518 | 24.62839 | 30.7965 | 30.60759 | 52.34874
19250 | 23.0218 | 30.27812 | 27.14085 | 33.38315 | 29.52013 | 24.69314 | 30.87223 | 30.69173 | 52.49602
19300 | 23.05399 | 30.38432 | 27.23301 | 33.51825 | 29.61503 | 24.75739 | 30.948 | 30.77603 | 52.64248
19350 | 23.08516 | 30.4895 | 27.32499 | 33.65361 | 29.7122 | 24.82072 | 31.02323 | 30.85912 | 52.79064
19400 | 23.11698 | 30.59453 | 27.41618 | 33.78806 | 29.81018 | 24.8837 | 31.09926 | 30.94219 | 52.93781
19450 | 23.14983 | 30.70014 | 27.50836 | 33.9246 | 29.90824 | 24.94775 | 31.17469 | 31.02524 | 53.0864
19500 | 23.18324 | 30.80667 | 27.60193 | 34.06207 | 30.0058 | 25.01416 | 31.25169 | 31.10766 | 53.23414
19550 | 23.21541 | 30.91421 | 27.69765 | 34.19939 | 30.10501 | 25.081 | 31.32981 | 31.19086 | 53.3812
19600 | 23.24569 | 31.02159 | 27.79352 | 34.33832 | 30.20411 | 25.14624 | 31.40506 | 31.27338 | 53.53034
19650 | 23.27495 | 31.12774 | 27.88947 | 34.47782 | 30.30519 | 25.21072 | 31.48077 | 31.35572 | 53.68029
19700 | 23.30518 | 31.23361 | 27.98527 | 34.61877 | 30.40763 | 25.27472 | 31.55628 | 31.43771 | 53.8316
19750 | 23.33755 | 31.34092 | 28.08149 | 34.75997 | 30.50932 | 25.34087 | 31.63294 | 31.51927 | 53.98265
19800 | 23.37024 | 31.44915 | 28.17963 | 34.90232 | 30.61047 | 25.40893 | 31.70869 | 31.60179 | 54.13506
19850 | 23.40171 | 31.558 | 28.27864 | 35.0457 | 30.71124 | 25.4769 | 31.7842 | 31.68457 | 54.28842
19900 | 23.43152 | 31.66644 | 28.37727 | 35.18882 | 30.81331 | 25.54448 | 31.85965 | 31.76623 | 54.44204
19950 | 23.46115 | 31.77509 | 28.47667 | 35.33437 | 30.91707 | 25.61145 | 31.93484 | 31.84871 | 54.59513
20000 | 23.49156 | 31.88376 | 28.57568 | 35.48102 | 31.02108 | 25.67797 | 32.01241 | 31.93034 | 54.74993
20050 | 23.5238 | 31.99283 | 28.67541 | 35.6262 | 31.12541 | 25.74651 | 32.09089 | 32.01243 | 54.90399
20100 | 23.55571 | 32.10272 | 28.77595 | 35.77383 | 31.22935 | 25.81706 | 32.16839 | 32.09587 | 55.05895
20150 | 23.58634 | 32.21376 | 28.87948 | 35.92105 | 31.33381 | 25.8876 | 32.24739 | 32.17847 | 55.21315
20200 | 23.61563 | 32.32374 | 28.98343 | 36.06852 | 31.44034 | 25.95637 | 32.32567 | 32.26037 | 55.36897
20250 | 23.64477 | 32.43311 | 29.08711 | 36.21749 | 31.54787 | 26.02372 | 32.40476 | 32.34148 | 55.52525
20300 | 23.67495 | 32.5431 | 29.19044 | 36.36577 | 31.65675 | 26.09199 | 32.48419 | 32.42305 | 55.68118
20350 | 23.70662 | 32.65415 | 29.29502 | 36.51345 | 31.76434 | 26.16239 | 32.56427 | 32.50527 | 55.83766
20400 | 23.7376 | 32.76694 | 29.4007 | 36.66302 | 31.87245 | 26.23367 | 32.64421 | 32.58938 | 55.99524
20450 | 23.76717 | 32.87861 | 29.50897 | 36.81308 | 31.98034 | 26.30467 | 32.72307 | 32.67399 | 56.15365
20500 | 23.79568 | 32.98999 | 29.61774 | 36.96633 | 32.09049 | 26.37468 | 32.80078 | 32.75704 | 56.31259
20550 | 23.82425 | 33.10183 | 29.72482 | 37.11927 | 32.20354 | 26.44389 | 32.87857 | 32.8399 | 56.47239
20600 | 23.8545 | 33.21286 | 29.83244 | 37.27162 | 32.31619 | 26.51468 | 32.95672 | 32.9224 | 56.63171
20650 | 23.88551 | 33.32475 | 29.9406 | 37.42421 | 32.42788 | 26.58752 | 33.0365 | 33.00593 | 56.79149
20700 | 23.91636 | 33.4372 | 30.05035 | 37.5762 | 32.53935 | 26.66205 | 33.11498 | 33.0897 | 56.95175
20750 | 23.94601 | 33.55081 | 30.16153 | 37.72945 | 32.65171 | 26.73576 | 33.19321 | 33.17257 | 57.11316
20800 | 23.97458 | 33.66357 | 30.27264 | 37.88254 | 32.76545 | 26.80844 | 33.27069 | 33.25575 | 57.27643
20850 | 24.00364 | 33.77567 | 30.38403 | 38.03522 | 32.88092 | 26.88091 | 33.34875 | 33.33867 | 57.44053
20900 | 24.0345 | 33.88918 | 30.49669 | 38.18882 | 32.99613 | 26.95519 | 33.42905 | 33.42152 | 57.60326
20950 | 24.06601 | 34.00437 | 30.61021 | 38.34292 | 33.11117 | 27.03144 | 33.50865 | 33.50375 | 57.76776
21000 | 24.09686 | 34.11994 | 30.72528 | 38.49559 | 33.22764 | 27.10841 | 33.58771 | 33.58879 | 57.93278
21050 | 24.12623 | 34.23483 | 30.84091 | 38.65018 | 33.34458 | 27.18471 | 33.66738 | 33.67264 | 58.09691
21100 | 24.15503 | 34.34798 | 30.9568 | 38.80596 | 33.4623 | 27.26078 | 33.74677 | 33.75664 | 58.26168
21150 | 24.18454 | 34.46173 | 31.07235 | 38.96155 | 33.57972 | 27.33698 | 33.82624 | 33.84005 | 58.42636
21200 | 24.2158 | 34.57616 | 31.18857 | 39.11564 | 33.69747 | 27.41381 | 33.90646 | 33.92387 | 58.59252
21250 | 24.24759 | 34.69095 | 31.30623 | 39.27131 | 33.81455 | 27.49217 | 33.98886 | 34.00877 | 58.75794
21300 | 24.27907 | 34.80591 | 31.42545 | 39.42537 | 33.93214 | 27.57146 | 34.07051 | 34.0944 | 58.92317
21350 | 24.3094 | 34.91958 | 31.54415 | 39.57858 | 34.05118 | 27.65065 | 34.15104 | 34.1795 | 59.0896
21400 | 24.33958 | 35.03232 | 31.66277 | 39.73656 | 34.17149 | 27.72763 | 34.23213 | 34.26442 | 59.25666
21450 | 24.37123 | 35.14449 | 31.78096 | 39.89342 | 34.29172 | 27.80564 | 34.31261 | 34.34901 | 59.424
21500 | 24.40524 | 35.25697 | 31.90052 | 40.05119 | 34.41265 | 27.88478 | 34.39429 | 34.43238 | 59.59074
21550 | 24.43924 | 35.37108 | 32.02146 | 40.20934 | 34.5328 | 27.96602 | 34.47717 | 34.51705 | 59.75742
21600 | 24.47183 | 35.48519 | 32.14296 | 40.36702 | 34.65445 | 28.04814 | 34.55868 | 34.60231 | 59.92431
21650 | 24.50318 | 35.59788 | 32.26444 | 40.52497 | 34.77888 | 28.12859 | 34.64117 | 34.68781 | 60.0917
21700 | 24.53421 | 35.70981 | 32.3849 | 40.68256 | 34.90364 | 28.20804 | 34.7235 | 34.77299 | 60.2606
21750 | 24.56644 | 35.82166 | 32.50572 | 40.84171 | 35.02922 | 28.28815 | 34.80724 | 34.85624 | 60.43086
21800 | 24.60032 | 35.93401 | 32.62701 | 41.00007 | 35.1549 | 28.37049 | 34.89157 | 34.9397 | 60.60282
21850 | 24.63334 | 36.04693 | 32.74881 | 41.15928 | 35.28035 | 28.45485 | 34.9751 | 35.02457 | 60.77539
21900 | 24.66484 | 36.15875 | 32.87311 | 41.3209 | 35.40817 | 28.53915 | 35.05917 | 35.10987 | 60.9489
21950 | 24.69525 | 36.26992 | 32.9985 | 41.48347 | 35.53772 | 28.6223 | 35.14193 | 35.19492 | 61.1237
22000 | 24.72533 | 36.3811 | 33.12288 | 41.64526 | 35.66871 | 28.70418 | 35.22513 | 35.28025 | 61.29834
22050 | 24.75697 | 36.49165 | 33.24676 | 41.80711 | 35.80031 | 28.7864 | 35.30968 | 35.36555 | 61.47442
22100 | 24.79009 | 36.6019 | 33.37217 | 41.96933 | 35.93167 | 28.87138 | 35.39423 | 35.45144 | 61.65113
22150 | 24.82195 | 36.71242 | 33.49983 | 42.13246 | 36.0624 | 28.95803 | 35.47944 | 35.53897 | 61.82842
22200 | 24.85158 | 36.82396 | 33.62888 | 42.29727 | 36.19395 | 29.04415 | 35.56491 | 35.62528 | 62.0057
22250 | 24.88043 | 36.93413 | 33.75698 | 42.46064 | 36.32715 | 29.12871 | 35.65056 | 35.71085 | 62.18387
22300 | 24.90988 | 37.04337 | 33.88457 | 42.62601 | 36.46104 | 29.21315 | 35.73554 | 35.79692 | 62.36175
22350 | 24.94139 | 37.15254 | 34.01258 | 42.78956 | 36.5965 | 29.298 | 35.82098 | 35.8818 | 62.54076
22400 | 24.97409 | 37.26265 | 34.14074 | 42.95651 | 36.73142 | 29.38461 | 35.90819 | 35.96667 | 62.72085
22450 | 25.00562 | 37.37238 | 34.27033 | 43.1222 | 36.86568 | 29.47225 | 35.99462 | 36.05377 | 62.9018
22500 | 25.03558 | 37.48135 | 34.40026 | 43.28919 | 37.0028 | 29.55987 | 36.08049 | 36.14131 | 63.08339
22550 | 25.06472 | 37.58975 | 34.53032 | 43.45697 | 37.14188 | 29.64655 | 36.16727 | 36.22859 | 63.26877
22600 | 25.0946 | 37.69685 | 34.66066 | 43.62646 | 37.28089 | 29.73273 | 36.25491 | 36.31592 | 63.45561
22650 | 25.12654 | 37.80422 | 34.79093 | 43.79577 | 37.42118 | 29.82001 | 36.34429 | 36.40261 | 63.64314
22700 | 25.15876 | 37.91166 | 34.92047 | 43.96624 | 37.56176 | 29.91017 | 36.43394 | 36.49056 | 63.83192
22750 | 25.18865 | 38.01967 | 35.05111 | 44.13652 | 37.70116 | 30.00017 | 36.52431 | 36.58013 | 64.02177
22800 | 25.21746 | 38.12659 | 35.18149 | 44.30687 | 37.84285 | 30.08971 | 36.61369 | 36.67007 | 64.21231
22850 | 25.24617 | 38.23219 | 35.31183 | 44.4777 | 37.98731 | 30.17813 | 36.70212 | 36.75976 | 64.40414
22900 | 25.27602 | 38.33774 | 35.44212 | 44.64952 | 38.132 | 30.26602 | 36.79092 | 36.85031 | 64.5966
22950 | 25.30781 | 38.44358 | 35.57223 | 44.82011 | 38.27495 | 30.35574 | 36.88098 | 36.94091 | 64.7897
23000 | 25.3398 | 38.54885 | 35.70227 | 44.99125 | 38.41653 | 30.44851 | 36.97263 | 37.03298 | 64.98547
23050 | 25.37055 | 38.65499 | 35.8352 | 45.16498 | 38.56089 | 30.54056 | 37.06366 | 37.12519 | 65.18104
23100 | 25.3999 | 38.76002 | 35.96861 | 45.33763 | 38.70727 | 30.63156 | 37.15386 | 37.21682 | 65.37696
23150 | 25.4292 | 38.8639 | 36.10091 | 45.50957 | 38.85502 | 30.72211 | 37.24435 | 37.30827 | 65.57241
23200 | 25.45968 | 38.96652 | 36.23121 | 45.68179 | 39.00285 | 30.81251 | 37.33384 | 37.399 | 65.76748
23250 | 25.49221 | 39.06939 | 36.36114 | 45.85417 | 39.15067 | 30.90457 | 37.42454 | 37.49035 | 65.96423
23300 | 25.52482 | 39.17258 | 36.49319 | 46.02816 | 39.29892 | 30.99906 | 37.51613 | 37.58302 | 66.16222
23350 | 25.55622 | 39.27544 | 36.62634 | 46.19997 | 39.44602 | 31.09404 | 37.60659 | 37.67678 | 66.36263
23400 | 25.58653 | 39.37775 | 36.75907 | 46.37122 | 39.59443 | 31.1873 | 37.69969 | 37.77002 | 66.56458
23450 | 25.61699 | 39.47802 | 36.89126 | 46.54158 | 39.74382 | 31.28002 | 37.79149 | 37.8633 | 66.76747
23500 | 25.64927 | 39.57905 | 37.02245 | 46.7134 | 39.89324 | 31.37333 | 37.88348 | 37.95525 | 66.97378
23550 | 25.68323 | 39.68071 | 37.15436 | 46.88472 | 40.04215 | 31.46794 | 37.9782 | 38.04892 | 67.18084
23600 | 25.71629 | 39.78111 | 37.28708 | 47.05362 | 40.19124 | 31.56505 | 38.07213 | 38.14273 | 67.38888
23650 | 25.74753 | 39.88057 | 37.42066 | 47.22371 | 40.34213 | 31.66075 | 38.16668 | 38.23771 | 67.59892
23700 | 25.7772 | 39.98016 | 37.55404 | 47.39494 | 40.49431 | 31.75499 | 38.2623 | 38.33205 | 67.81057
23750 | 25.80771 | 40.07778 | 37.68578 | 47.56534 | 40.64764 | 31.8494 | 38.35695 | 38.42635 | 68.02434
23800 | 25.84086 | 40.17477 | 37.81675 | 47.7357 | 40.80193 | 31.94488 | 38.45328 | 38.5211 | 68.23804
23850 | 25.87533 | 40.27158 | 37.94891 | 47.90519 | 40.95755 | 32.04192 | 38.5522 | 38.61662 | 68.45344
23900 | 25.90831 | 40.36876 | 38.08191 | 48.073 | 41.11047 | 32.14082 | 38.64997 | 38.71386 | 68.67244
23950 | 25.93959 | 40.46508 | 38.21509 | 48.24111 | 41.2656 | 32.24021 | 38.74709 | 38.81126 | 68.89075
24000 | 25.97032 | 40.55992 | 38.34809 | 48.40796 | 41.42211 | 32.33812 | 38.84465 | 38.90837 | 69.11072
24050 | 26.00157 | 40.6539 | 38.48014 | 48.57325 | 41.57814 | 32.43618 | 38.94263 | 39.0051 | 69.33129
24100 | 26.03459 | 40.74844 | 38.6113 | 48.73853 | 41.73499 | 32.53515 | 39.04034 | 39.10138 | 69.55377
24150 | 26.06857 | 40.84287 | 38.74152 | 48.90532 | 41.89091 | 32.63817 | 39.14102 | 39.19971 | 69.77892
24200 | 26.10089 | 40.93704 | 38.87344 | 49.07 | 42.04917 | 32.74108 | 39.24105 | 39.29905 | 70.00627
24250 | 26.13121 | 41.03021 | 39.00544 | 49.23814 | 42.20758 | 32.84339 | 39.33881 | 39.39896 | 70.23887
24300 | 26.1606 | 41.12238 | 39.13658 | 49.40518 | 42.3681 | 32.94566 | 39.43816 | 39.49785 | 70.47124
24350 | 26.19044 | 41.21337 | 39.26558 | 49.57014 | 42.52954 | 33.04779 | 39.53731 | 39.59637 | 70.70491
24400 | 26.22258 | 41.30398 | 39.39481 | 49.73363 | 42.69137 | 33.15099 | 39.63754 | 39.69633 | 70.94046
24450 | 26.25539 | 41.39456 | 39.52571 | 49.89576 | 42.852 | 33.25613 | 39.73887 | 39.79712 | 71.1793
24500 | 26.28612 | 41.48555 | 39.65683 | 50.05631 | 43.01025 | 33.36203 | 39.83957 | 39.89963 | 71.4184
24550 | 26.31536 | 41.57536 | 39.78809 | 50.21504 | 43.17145 | 33.46769 | 39.94008 | 40.00221 | 71.66107
24600 | 26.34481 | 41.6636 | 39.91711 | 50.37436 | 43.33177 | 33.57288 | 40.04194 | 40.10423 | 71.90654
24650 | 26.376 | 41.75067 | 40.04471 | 50.53228 | 43.49337 | 33.6794 | 40.14565 | 40.20635 | 72.15431
24700 | 26.40973 | 41.8379 | 40.17248 | 50.68889 | 43.6541 | 33.78676 | 40.24845 | 40.3088 | 72.40671
24750 | 26.44238 | 41.92575 | 40.30035 | 50.84393 | 43.81406 | 33.89582 | 40.35296 | 40.41266 | 72.66011
24800 | 26.47262 | 42.01309 | 40.42878 | 50.99643 | 43.9756 | 34.00547 | 40.46002 | 40.51827 | 72.91407
24850 | 26.50193 | 42.09922 | 40.55617 | 51.14808 | 44.13813 | 34.11377 | 40.56551 | 40.62331 | 73.16929
24900 | 26.53128 | 42.18381 | 40.68224 | 51.2985 | 44.29897 | 34.22129 | 40.67234 | 40.72842 | 73.42628
24950 | 26.56244 | 42.26831 | 40.80784 | 51.44748 | 44.46254 | 34.33074 | 40.78098 | 40.83409 | 73.68463
25000 | 26.5953 | 42.35258 | 40.93319 | 51.59667 | 44.62789 | 34.44374 | 40.8892 | 40.93932 | 73.94633
25050 | 26.62573 | 42.43695 | 41.06025 | 51.74258 | 44.79121 | 34.55806 | 40.99914 | 41.0473 | 74.20934
25100 | 26.65398 | 42.52096 | 41.18845 | 51.88674 | 44.95411 | 34.67327 | 41.10881 | 41.15626 | 74.47139
25150 | 26.68172 | 42.60423 | 41.31461 | 52.03157 | 45.11924 | 34.78755 | 41.21679 | 41.26355 | 74.73762
25200 | 26.71035 | 42.68563 | 41.43919 | 52.17465 | 45.28448 | 34.90139 | 41.32705 | 41.37308 | 75.00947
25250 | 26.74132 | 42.76618 | 41.56414 | 52.31458 | 45.45042 | 35.01771 | 41.438 | 41.4819 | 75.28007
25300 | 26.77284 | 42.84783 | 41.68793 | 52.45233 | 45.61297 | 35.1367 | 41.55165 | 41.59067 | 75.55049
25350 | 26.80278 | 42.93023 | 41.81249 | 52.589 | 45.77473 | 35.25777 | 41.66683 | 41.70263 | 75.82085
25400 | 26.831 | 43.01224 | 41.93874 | 52.7237 | 45.93712 | 35.3782 | 41.78218 | 41.81221 | 76.09377
25450 | 26.85878 | 43.09259 | 42.06319 | 52.8557 | 46.10041 | 35.49798 | 41.89589 | 41.92234 | 76.3693
25500 | 26.8877 | 43.17098 | 42.18603 | 52.98563 | 46.26483 | 35.61731 | 42.00944 | 42.03519 | 76.64678
25550 | 26.9188 | 43.25 | 42.30852 | 53.11423 | 46.42669 | 35.73725 | 42.12643 | 42.14749 | 76.92639
25600 | 26.95048 | 43.33022 | 42.43043 | 53.23996 | 46.58883 | 35.85843 | 42.24242 | 42.26089 | 77.20748
25650 | 26.98017 | 43.40967 | 42.55278 | 53.36374 | 46.75134 | 35.98019 | 42.36047 | 42.37702 | 77.49086
25700 | 27.00818 | 43.48772 | 42.67505 | 53.48511 | 46.91268 | 36.10248 | 42.47667 | 42.49393 | 77.77953
25750 | 27.03497 | 43.56487 | 42.79629 | 53.60372 | 47.07629 | 36.22481 | 42.59146 | 42.61183 | 78.06579
25800 | 27.06309 | 43.64126 | 42.91515 | 53.72146 | 47.23871 | 36.34826 | 42.70943 | 42.73037 | 78.3555
25850 | 27.09355 | 43.71621 | 43.03342 | 53.83586 | 47.40063 | 36.472 | 42.82846 | 42.84883 | 78.64428
25900 |  | 43.79163 | 43.15113 | 53.94969 | 47.56281 | 36.59953 | 42.94866 | 42.96909 | 78.93657
25950 |  | 43.86777 | 43.26864 | 54.06149 | 47.72357 | 36.72729 | 43.07156 | 43.08981 | 79.2321
26000 |  | 43.94293 | 43.38593 | 54.17183 | 47.8839 | 36.85283 | 43.1946 | 43.20903 | 79.52921
26050 |  | 44.01637 | 43.50211 | 54.28034 | 48.04595 | 36.97617 | 43.31792 | 43.32925 | 79.82746
26100 |  | 44.08853 | 43.61788 | 54.38665 | 48.20524 | 37.10059 | 43.44564 | 43.45015 | 80.12704
26150 |  | 44.16114 | 43.73388 | 54.49098 | 48.36503 | 37.22668 | 43.57468 | 43.57314 | 80.42673
26200 |  | 44.23412 | 43.84891 | 54.59457 | 48.52217 | 37.35368 | 43.70236 | 43.69555 | 80.7328
26250 |  | 44.30632 | 43.965 | 54.69728 | 48.67876 | 37.48082 | 43.83185 | 43.82054 | 81.03714
26300 |  | 44.37767 | 44.07988 | 54.7993 | 48.83536 | 37.60759 | 43.96204 | 43.9467 | 81.34467
26350 |  | 44.44729 | 44.19377 | 54.89913 | 48.99271 | 37.73334 | 44.09262 | 44.07604 | 81.65468
26400 |  | 44.51718 | 44.30573 | 54.99715 | 49.15001 | 37.85981 | 44.22806 | 44.20481 | 81.96247
26450 |  | 44.58588 | 44.41791 | 55.09461 | 49.30644 | 37.98686 | 44.36489 | 44.33469 | 82.27093
26500 |  | 44.65497 | 44.53044 | 55.18997 | 49.46047 | 38.11609 | 44.49949 | 44.4685 | 82.58351
26550 |  | 44.72391 | 44.64349 | 55.28291 | 49.61538 | 38.24399 | 44.63791 | 44.60389 | 82.89752
26600 |  | 44.79218 | 44.7554 | 55.3746 | 49.77003 | 38.37001 | 44.7754 | 44.74131 | 83.21339
26650 |  | 44.8588 | 44.86572 | 55.46466 | 49.9245 | 38.4954 | 44.91276 | 44.88019 | 83.53185
26700 |  | 44.92474 | 44.97462 | 55.55423 | 50.07921 | 38.62218 | 45.05426 | 45.01867 | 83.84945
26750 |  | 44.99185 | 45.0825 | 55.64219 | 50.23295 | 38.75019 | 45.19381 | 45.15859 | 84.1697
26800 |  | 45.05884 | 45.19034 | 55.72811 | 50.38519 | 38.87942 | 45.33777 | 45.30128 | 84.49026
26850 |  | 45.12518 | 45.29833 | 55.81257 | 50.53637 | 39.00809 | 45.48301 | 45.44576 | 84.81061
26900 |  | 45.19012 | 45.40426 | 55.89668 | 50.68814 | 39.13693 | 45.62745 | 45.59166 | 85.13195
26950 |  | 45.25438 | 45.50874 | 55.97944 | 50.84145 | 39.26533 | 45.77296 | 45.74038 | 85.45519
27000 |  | 45.31856 | 45.61234 | 56.05979 | 50.99202 | 39.39435 | 45.92172 | 45.89019 | 85.7796
27050 |  | 45.38327 | 45.71614 | 56.13914 | 51.13951 | 39.52518 | 46.07253 | 46.04177 | 86.10327
27100 |  | 45.44715 | 45.82042 | 56.21651 | 51.28523 | 39.65676 | 46.22445 | 46.19664 | 86.43247
27150 |  | 45.51105 | 45.92356 | 56.29229 | 51.43045 | 39.78959 | 46.38009 | 46.35292 | 86.7616
27200 |  | 45.57367 | 46.02515 | 56.36699 | 51.57636 | 39.9196 | 46.53462 | 46.50797 | 87.09143
27250 |  | 45.63529 | 46.12545 | 56.44084 | 51.72247 | 40.0497 | 46.68908 | 46.666 | 87.4214
27300 |  | 45.69645 | 46.2248 | 56.51326 | 51.86704 | 40.18012 | 46.84742 | 46.82618 | 87.75384
27350 |  | 45.7581 | 46.32402 | 56.58481 | 52.00939 | 40.31244 | 47.00592 | 46.98751 | 88.09015
27400 |  | 45.82073 | 46.42394 | 56.65468 | 52.15015 | 40.44547 | 47.16515 | 47.15502 | 88.4296
27450 |  | 45.8822 | 46.52323 | 56.72324 | 52.28966 | 40.57783 | 47.32869 | 47.32435 | 88.77213
27500 |  | 45.94208 | 46.62019 | 56.79098 | 52.4306 | 40.70776 | 47.49204 | 47.4946 | 89.11682
27550 |  | 46.00141 | 46.7152 | 56.85757 | 52.57012 | 40.83509 | 47.65817 | 47.66556 | 89.45895
27600 |  | 46.061 | 46.80945 | 56.9229 | 52.70876 | 40.96431 | 47.82576 | 47.84048 | 89.80291
27650 |  | 46.12098 | 46.90304 | 56.98687 | 52.84493 | 41.0945 | 47.99424 | 48.01608 | 90.14903
27700 |  | 46.18 | 46.99729 | 57.0498 | 52.97893 | 41.22397 | 48.16665 | 48.19722 | 90.49667
27750 |  | 46.23807 | 47.0909 | 57.11127 | 53.11356 | 41.35151 | 48.33911 | 48.377 | 90.84312
27800 |  | 46.29556 | 47.18277 | 57.17281 | 53.24983 | 41.47842 | 48.51385 | 48.55693 | 91.19077
27850 |  | 46.35265 | 47.27282 | 57.23394 | 53.38297 | 41.60265 | 48.69228 | 48.74003 | 91.54268
27900 |  | 46.40892 | 47.36169 | 57.29421 | 53.51524 | 41.72641 | 48.87097 | 48.92549 | 91.89461
27950 |  | 46.46536 | 47.45091 | 57.35392 | 53.64548 | 41.85162 | 49.05241 | 49.11556 | 92.24727
28000 |  | 46.52156 | 47.54139 | 57.41288 | 53.77298 | 41.97652 | 49.23723 | 49.30799 | 92.60088
28050 |  | 46.57642 | 47.63097 | 57.47135 | 53.90157 | 42.10007 | 49.42424 | 49.50159 | 92.95913
28100 |  | 46.62963 | 47.71849 | 57.52989 | 54.03065 | 42.2219 | 49.61089 | 49.69641 | 93.31614
28150 |  | 46.68293 | 47.80489 | 57.58767 | 54.15645 | 42.34394 | 49.79852 | 49.89376 | 93.67381
28200 |  | 46.73633 | 47.89041 | 57.64411 | 54.28037 | 42.46668 | 49.98533 | 50.09501 | 94.03392
28250 |  | 46.78989 | 47.97638 | 57.69958 | 54.40297 | 42.58836 | 50.17443 | 50.29636 | 94.39604
28300 |  | 46.84241 | 48.06345 | 57.75532 | 54.52394 | 42.70948 | 50.36262 | 50.50268 | 94.755
28350 |  | 46.89402 | 48.14913 | 57.81113 | 54.64462 | 42.82869 | 50.55006 | 50.70939 | 95.11671
28400 |  | 46.94566 | 48.23345 | 57.86683 | 54.76624 | 42.94663 | 50.73872 | 50.91911 | 95.48127
28450 |  | 46.99708 | 48.31592 | 57.92198 | 54.88594 | 43.06354 | 50.93167 | 51.13027 | 95.84388
28500 |  | 47.0486 | 48.39805 | 57.97672 | 55.00408 | 43.18027 | 51.12423 | 51.34486 | 96.20663
28550 |  | 47.10065 | 48.48101 | 58.03047 | 55.11911 | 43.29718 | 51.31867 | 51.55889 | 96.57046
28600 |  | 47.15272 | 48.56411 | 58.0836 | 55.23245 | 43.41346 | 51.51576 | 51.77568 | 96.93723
28650 |  | 47.20386 | 48.64606 | 58.13604 | 55.34648 | 43.52672 | 51.7112 | 51.99228 | 97.30316
28700 |  | 47.25358 | 48.72617 | 58.18772 | 55.45917 | 43.63929 | 51.90822 | 52.21118 | 97.67117
28750 |  | 47.30351 | 48.80506 | 58.23846 | 55.57059 | 43.75069 | 52.10837 | 52.43273 | 98.03895
28800 |  | 47.3546 | 48.8838 | 58.28843 | 55.67988 | 43.86448 | 52.31366 | 52.65706 | 98.40609
28850 |  | 47.40566 | 48.96295 | 58.3373 | 55.78832 | 43.97709 | 52.51941 | 52.88295 | 98.7723
28900 |  | 47.45565 | 49.04136 | 58.38618 | 55.89576 | 44.08716 | 52.72884 | 53.11177 | 99.13967
28950 |  | 47.50453 | 49.11846 | 58.43555 | 56.0026 | 44.19494 | 52.94169 | 53.34055 | 99.50703
29000 |  | 47.5532 | 49.19431 | 58.48477 | 56.10834 | 44.30019 | 53.15215 | 53.57344 | 99.87386
29050 |  | 47.60227 | 49.26934 | 58.53351 | 56.21178 | 44.40507 | 53.36361 | 53.80967 | 100.2404
29100 |  | 47.65098 | 49.34463 | 58.58287 | 56.31271 | 44.5094 | 53.57807 | 54.0485 | 100.6058
29150 |  | 47.69953 | 49.42026 | 58.63199 | 56.41186 | 44.61383 | 53.79013 | 54.29141 | 100.9716
29200 |  | 47.74862 | 49.49597 | 58.68131 | 56.51065 | 44.71616 | 54.00211 | 54.52955 | 101.3373
29250 |  | 47.79628 | 49.56972 | 58.73109 | 56.60934 | 44.81523 | 54.21363 | 54.77456 | 101.7045
29300 |  | 47.84296 | 49.64226 | 58.78026 | 56.70703 | 44.91354 | 54.4276 | 55.01867 | 102.0696
29350 |  | 47.88985 | 49.71426 | 58.82886 | 56.80311 | 45.01176 | 54.64105 | 55.26051 | 102.4359
29400 |  | 47.93748 | 49.78586 | 58.87687 | 56.89697 | 45.11098 | 54.85669 | 55.50555 | 102.8038
29450 |  | 47.98498 | 49.85817 | 58.9239 | 56.98983 | 45.20976 | 55.07488 | 55.75296 | 103.1667
29500 |  | 48.03137 | 49.92937 | 58.97048 | 57.08308 | 45.30485 | 55.28991 | 55.99979 | 103.5303
29550 |  | 48.07615 | 49.99851 | 59.01703 | 57.17702 | 45.39811 | 55.50564 | 56.25093 | 103.89
29600 |  | 48.12107 | 50.06633 | 59.06262 | 57.27013 | 45.49095 | 55.72243 | 56.50131 | 104.2491
29650 |  | 48.16666 | 50.13333 | 59.10718 | 57.36169 | 45.58388 | 55.93844 | 56.75203 | 104.6048
29700 |  | 48.21271 | 50.20093 | 59.15114 | 57.45084 | 45.67808 | 56.15847 | 57.00407 | 104.9564
29750 |  | 48.25808 | 50.26827 | 59.19507 | 57.53977 | 45.77082 | 56.37788 | 57.25722 | 105.3059
29800 |  | 48.30346 | 50.3343 | 59.23889 | 57.62886 | 45.86133 | 56.59844 | 57.51161 | 105.6549
29850 |  | 48.34806 | 50.3987 | 59.28238 | 57.71825 | 45.95095 | 56.81796 | 57.7705 | 106.0004
29900 |  | 48.39208 | 50.46184 | 59.32485 | 57.80763 | 46.04018 | 57.03922 | 58.02716 | 106.3434
29950 |  | 48.43628 | 50.52462 | 59.36708 | 57.89538 | 46.13051 | 57.2591 | 58.28499 | 106.6831
30000 |  | 48.48159 | 50.58803 | 59.40885 | 57.98106 | 46.22156 | 57.47957 | 58.54294 | 107.0187
30050 |  | 48.52697 | 50.65193 | 59.45091 | 58.06522 | 46.31047 | 57.70512 | 58.80391 | 107.3536
30100 |  | 48.57099 | 50.71447 | 59.49311 | 58.15047 | 46.3985 | 57.93342 | 59.06518 | 107.6893
30150 |  | 48.61416 | 50.77544 | 59.53575 | 58.23561 | 46.48559 | 58.15905 | 59.32429 | 108.0202
30200 |  | 48.65757 | 50.83558 | 59.57758 | 58.31942 | 46.57135 | 58.38572 | 59.58506 | 108.3508
30250 |  | 48.70129 | 50.89539 | 59.62009 | 58.40185 | 46.6591 | 58.61512 | 59.84855 | 108.6798
30300 |  | 48.74492 | 50.95589 | 59.66252 | 58.48242 | 46.74749 | 58.84701 | 60.11885 | 109.0029
30350 |  | 48.78869 | 51.01629 | 59.70454 | 58.56255 | 46.83494 | 59.07674 | 60.3862 | 109.3238
30400 |  | 48.83183 | 51.07562 | 59.74689 | 58.64261 | 46.9209 | 59.30407 | 60.64984 | 109.6428
30450 |  | 48.8742 | 51.13298 | 59.78973 | 58.72272 | 47.00528 | 59.53344 | 60.9174 | 109.9614
30500 |  | 48.91641 | 51.1895 | 59.83175 | 58.80147 | 47.09 | 59.76324 | 61.18255 | 110.2774
30550 |  | 48.95927 | 51.24609 | 59.87384 | 58.87829 | 47.17533 | 59.99626 | 61.44958 | 110.5888
30600 |  | 49.00272 | 51.30356 | 59.9157 | 58.95396 | 47.26127 | 60.22888 | 61.71825 | 110.8981
30650 |  | 49.04633 | 51.36136 | 59.95732 | 59.02984 | 47.34662 | 60.45844 | 61.99111 | 111.2052
30700 |  | 49.08852 | 51.41757 | 59.99926 | 59.1063 | 47.4291 | 60.68829 | 62.26285 | 111.5078
30750 |  | 49.13032 | 51.47279 | 60.04132 | 59.18169 | 47.51077 | 60.91645 | 62.53241 | 111.8095
30800 |  | 49.1726 | 51.52735 | 60.08278 | 59.25576 | 47.59381 | 61.1476 | 62.80222 | 112.1095
30850 |  | 49.21544 | 51.58157 | 60.12406 | 59.32763 | 47.67766 | 61.37973 | 63.07599 | 112.4049
30900 |  | 49.25975 | 51.63673 | 60.16528 | 59.39872 | 47.76144 | 61.60954 | 63.35075 | 112.6972
30950 |  | 49.30327 | 51.69148 | 60.20689 | 59.46999 | 47.84331 | 61.84131 | 63.6215 | 112.9885
31000 |  | 49.34581 | 51.74496 | 60.2485 | 59.54237 | 47.92352 | 62.06999 | 63.89458 | 113.2777
31050 |  | 49.38781 | 51.79767 | 60.28961 | 59.61368 | 48.00323 | 62.30129 | 64.17283 | 113.5651
31100 |  | 49.43011 | 51.84976 | 60.33031 | 59.68407 | 48.08412 | 62.53113 | 64.45083 | 113.8484
31150 |  | 49.47255 | 51.90255 | 60.37122 | 59.75338 | 48.16591 | 62.76306 | 64.72761 | 114.1302
31200 |  | 49.51547 | 51.95634 | 60.41266 | 59.82272 | 48.24682 | 62.99552 | 65.00811 | 114.409
31250 |  | 49.55738 | 52.0092 | 60.45401 | 59.89185 | 48.32617 | 63.22527 | 65.28443 | 114.6878
31300 |  | 49.59808 | 52.06073 | 60.49519 | 59.96205 | 48.40321 | 63.45658 | 65.56225 | 114.9623
31350 |  | 49.63838 | 52.11096 | 60.53613 | 60.03199 | 48.4797 | 63.69234 | 65.84253 | 115.2372
31400 |  | 49.67953 | 52.16083 | 60.5764 | 60.1008 | 48.558 | 63.92611 | 66.12357 | 115.5097
31450 |  | 49.72115 | 52.21178 | 60.61639 | 60.16812 | 48.63674 | 64.16243 | 66.40524 | 115.7798
31500 |  | 49.76237 | 52.26332 | 60.65622 | 60.23389 | 48.71472 | 64.39274 | 66.6908 | 116.0456
31550 |  | 49.8026 | 52.31426 | 60.69613 | 60.30077 | 48.79046 | 64.62428 | 66.97321 | 116.3108
31600 |  | 49.84246 | 52.36378 | 60.73684 | 60.36713 | 48.86526 | 64.85396 | 67.25348 | 116.5732
31650 |  | 49.88243 | 52.4121 | 60.77635 | 60.43243 | 48.93973 | 65.0842 | 67.53797 | 116.8354
31700 |  | 49.92268 | 52.46028 | 60.81595 | 60.4961 | 49.01489 | 65.318 | 67.825 | 117.0949
31750 |  | 49.96316 | 52.50965 | 60.85497 | 60.55794 | 49.09098 | 65.55082 | 68.109 | 117.3506
31800 |  | 50.00335 | 52.55953 | 60.89407 | 60.61954 | 49.16639 | 65.78244 | 68.39486 | 117.6039
31850 |  | 50.04301 | 52.60843 | 60.93304 | 60.68233 | 49.24037 | 66.01246 | 68.68244 | 117.8533
31900 |  | 50.08126 | 52.65618 | 60.9712 | 60.74468 | 49.31219 | 66.24226 | 68.96763 | 118.1029
31950 |  | 50.11949 | 52.70295 | 61.0084 | 60.80567 | 49.38386 | 66.47212 | 69.25253 | 118.3501
32000 |  | 50.1588 | 52.75032 | 61.04551 | 60.86576 | 49.45647 | 66.69951 | 69.53951 | 118.596
32050 |  | 50.1983 | 52.79883 | 61.08215 | 60.92446 | 49.52892 | 66.92982 | 69.82554 | 118.8411
32100 |  | 50.23684 | 52.84748 | 61.1192 | 60.98354 | 49.60093 | 67.16137 | 70.11239 | 119.0828
32150 |  | 50.27445 | 52.89455 | 61.15643 | 61.04413 | 49.67182 | 67.38975 | 70.39447 | 119.3235
32200 |  | 50.31164 | 52.94007 | 61.19335 | 61.10386 | 49.74187 | 67.61686 | 70.67708 | 119.5616
32250 |  | 50.34882 | 52.98446 | 61.22989 | 61.16259 | 49.81336 | 67.84427 | 70.95941 | 119.8003
32300 |  | 50.38652 | 53.02877 | 61.26657 | 61.21847 | 49.88678 | 68.07243 | 71.24212 | 120.0368
32350 |  | 50.42447 | 53.07385 | 61.30299 | 61.27254 | 49.96112 | 68.30012 | 71.52161 | 120.2688
32400 |  | 50.46269 | 53.11907 | 61.33959 | 61.32654 | 50.03381 | 68.52505 | 71.80078 | 120.4991
32450 |  | 50.50001 | 53.16282 | 61.3764 | 61.3819 | 50.10462 | 68.74852 | 72.07646 | 120.7277
32500 |  | 50.5364 | 53.2053 | 61.412 | 61.43719 | 50.1755 | 68.96881 | 72.35418 | 120.956
32550 |  | 50.57335 | 53.24718 | 61.44737 | 61.49137 | 50.24644 | 69.19226 | 72.63131 | 121.1815
32600 |  | 50.61119 | 53.28969 | 61.48263 | 61.54381 | 50.31751 | 69.41348 | 72.90832 | 121.4016
32650 |  | 50.64906 | 53.33295 | 61.51765 | 61.59529 | 50.38722 | 69.63235 | 73.1859 | 121.6197
32700 |  | 50.68578 | 53.37597 | 61.55311 | 61.64773 | 50.45568 | 69.84869 | 73.45952 | 121.8356
32750 |  | 50.72092 | 53.41761 | 61.58878 | 61.70062 | 50.52222 | 70.05971 | 73.7297 | 122.0522
32800 |  | 50.75584 | 53.45877 | 61.6241 | 61.75328 | 50.58811 | 70.27047 | 73.99229 | 122.2658
32850 |  | 50.79203 | 53.49966 | 61.65935 | 61.8047 | 50.6545 | 70.48316 | 74.25455 | 122.4758
32900 |  | 50.82833 | 53.54175 | 61.69445 | 61.85415 | 50.72249 | 70.69212 | 74.51748 | 122.6842
32950 |  | 50.86492 | 53.58486 | 61.72912 | 61.90348 | 50.78943 | 70.89802 | 74.775 | 122.8905
33000 |  | 50.90096 | 53.6274 | 61.76455 | 61.95329 | 50.85416 | 71.10328 | 75.02988 | 123.0939
33050 |  | 50.93607 | 53.66822 | 61.80029 | 62.00321 | 50.91748 | 71.30555 | 75.27781 | 123.2947
33100 |  | 50.97063 | 53.70832 | 61.8353 | 62.05318 | 50.9802 | 71.50739 | 75.52483 | 123.4947
33150 |  | 51.00585 | 53.74801 | 61.86992 | 62.10206 | 51.04399 | 71.7075 | 75.76936 | 123.6902
33200 |  | 51.04227 | 53.78877 | 61.90436 | 62.14891 | 51.10842 | 71.90615 | 76.01179 | 123.8853
33250 |  | 51.07858 | 53.83047 | 61.9389 | 62.19618 | 51.17151 | 72.10488 | 76.25174 | 124.0786
33300 |  | 51.11347 | 53.87132 | 61.97374 | 62.24404 | 51.23297 | 72.29979 | 76.48768 | 124.2693
33350 |  | 51.14744 | 53.91096 | 62.00862 | 62.29251 | 51.29332 | 72.49215 | 76.71753 | 124.4593
33400 |  | 51.18188 | 53.94992 | 62.043 | 62.34095 | 51.35397 | 72.68375 | 76.94548 | 124.6454
33450 |  | 51.21697 | 53.98938 | 62.07753 | 62.38816 | 51.4162 | 72.87529 | 77.17073 | 124.8288
33500 |  | 51.2524 | 54.02959 | 62.11176 | 62.43481 | 51.47819 | 73.0646 | 77.39652 | 125.0095
33550 |  | 51.2876 | 54.06968 | 62.1462 | 62.48071 | 51.53859 | 73.25102 | 77.61995 | 125.1866
33600 |  | 51.32206 | 54.10849 | 62.18135 | 62.52819 | 51.59732 | 73.43694 | 77.84177 | 125.3631
33650 |  | 51.35556 | 54.14569 | 62.21552 | 62.57563 | 51.65481 | 73.61962 | 78.06062 | 125.5387
33700 |  | 51.38893 | 54.18256 | 62.249 | 62.62189 | 51.7135 | 73.80313 | 78.27766 | 125.7104
33750 |  | 51.42275 | 54.21947 | 62.28284 | 62.66667 | 51.77345 | 73.97869 | 78.49557 | 125.8799
33800 |  | 51.45763 | 54.2576 | 62.31633 | 62.71055 | 51.83353 | 74.15439 | 78.71442 | 126.0473
33850 |  | 51.49241 | 54.29591 | 62.34986 | 62.75543 | 51.89186 | 74.33011 | 78.93175 | 126.2139
33900 |  | 51.52553 | 54.33296 | 62.38406 | 62.80104 | 51.94847 | 74.50295 | 79.14559 | 126.3773
33950 |  | 51.55793 | 54.36914 | 62.41812 | 62.84695 | 52.00412 | 74.67066 | 79.35664 | 126.5388
34000 |  | 51.59105 | 54.40554 | 62.45193 | 62.89141 | 52.06015 | 74.83858 | 79.56644 | 126.6987
34050 |  | 51.62528 | 54.44244 | 62.48576 | 62.93414 | 52.11696 | 75.00417 | 79.77505 | 126.8556
34100 |  | 51.65897 | 54.48036 | 62.5195 | 62.97603 | 52.17298 | 75.1671 | 79.98261 | 127.0106
34150 |  | 51.69185 | 54.51787 | 62.55395 | 63.01869 | 52.2272 | 75.32711 | 80.188 | 127.1643
34200 |  | 51.72424 | 54.55406 | 62.58845 | 63.06203 | 52.27887 | 75.48584 | 80.38929 | 127.3158
34250 |  | 51.75655 | 54.58954 | 62.6225 | 63.10529 | 52.33008 | 75.64099 | 80.58792 | 127.4641
34300 |  | 51.78885 | 54.62473 | 62.65611 | 63.1475 | 52.38162 | 75.79595 | 80.78399 | 127.6101
34350 |  | 51.82191 | 54.66049 | 62.6896 | 63.18825 | 52.43376 | 75.94998 | 80.98 | 127.7547
34400 |  | 51.85622 | 54.69755 | 62.72347 | 63.22885 | 52.48475 | 76.10024 | 81.17349 | 127.8964
34450 |  | 51.88951 | 54.73398 | 62.75855 | 63.27001 | 52.53466 | 76.24835 | 81.36224 | 128.036
34500 |  | 51.92168 | 54.76906 | 62.79408 | 63.31173 | 52.58255 | 76.39565 | 81.55074 | 128.1727
34550 |  | 51.95365 | 54.80311 | 62.8288 | 63.35341 | 52.63064 | 76.53985 | 81.73736 | 128.307
34600 |  | 51.98651 | 54.8375 | 62.86213 | 63.39408 | 52.67947 | 76.68398 | 81.92045 | 128.4394
34650 |  | 52.02048 | 54.87293 | 62.89499 | 63.43344 | 52.72957 | 76.82447 | 82.10268 | 128.5696
34700 |  | 52.05426 | 54.90949 | 62.92908 | 63.47284 | 52.77859 | 76.95996 | 82.28237 | 128.6976
34750 |  | 52.0871 | 54.94533 | 62.96448 | 63.51342 | 52.82565 | 77.09504 | 82.45834 | 128.8245
34800 |  | 52.11929 | 54.97995 | 62.9997 | 63.55484 | 52.87098 | 77.22842 | 82.63028 | 128.9486
34850 |  | 52.15147 | 55.01387 | 63.03319 | 63.59653 | 52.91581 | 77.35967 | 82.79935 | 129.0703
34900 |  | 52.18482 | 55.04778 | 63.06509 | 63.63668 | 52.96175 | 77.48881 | 82.96774 | 129.1902
34950 |  | 52.2192 | 55.08258 | 63.09712 | 63.67586 | 53.00825 | 77.61817 | 83.13481 | 129.3084
35000 |  | 52.25304 | 55.11811 | 63.13004 | 63.71505 | 53.05387 | 77.74424 | 83.29834 | 129.4245
35050 |  | 52.28573 | 55.15298 | 63.16375 | 63.75568 | 53.09753 | 77.86845 | 83.45705 | 129.5395
35100 |  | 52.31761 | 55.18666 | 63.19771 | 63.79658 | 53.14016 | 77.99241 | 83.61358 | 129.6534
35150 |  | 52.34979 | 55.21983 | 63.22993 | 63.83732 | 53.18243 | 78.11176 | 83.76702 | 129.7646
35200 |  | 52.38286 | 55.2537 | 63.2612 | 63.87656 | 53.22667 | 78.23247 | 83.91869 | 129.8744
35250 |  | 52.41623 | 55.28878 | 63.29314 | 63.91504 | 53.27151 | 78.35171 | 84.07003 | 129.9839
35300 |  | 52.44968 | 55.32426 | 63.32673 | 63.95454 | 53.3158 | 78.46688 | 84.21768 | 130.0918
35350 |  | 52.48205 | 55.35897 | 63.36175 | 63.99432 | 53.35847 | 78.58107 | 84.36309 | 130.1987
35400 |  | 52.51344 | 55.39231 | 63.39629 | 64.035 | 53.40062 | 78.69189 | 84.50442 | 130.3035
35450 |  | 52.54465 | 55.42521 | 63.4291 | 64.07509 | 53.4437 | 78.80158 | 84.6421 | 130.4069
35500 |  | 52.57682 | 55.45835 | 63.46172 | 64.11355 | 53.48833 | 78.91293 | 84.77931 | 130.5092
35550 |  | 52.61024 | 55.49276 | 63.49501 | 64.15196 | 53.53378 | 79.02057 | 84.91455 | 130.6108
35600 |  | 52.64335 | 55.52695 | 63.52913 | 64.19158 | 53.57805 | 79.12722 | 85.04522 | 130.7102
35650 |  | 52.67461 | 55.55995 | 63.56421 | 64.23248 | 53.62043 | 79.23236 | 85.17372 | 130.8088
35700 |  | 52.70514 | 55.59213 | 63.59809 | 64.27318 | 53.66128 | 79.33563 | 85.30013 | 130.9069
35750 |  | 52.73607 | 55.6241 | 63.63057 | 64.3134 | 53.70332 | 79.43939 | 85.42507 | 131.0037
35800 |  | 52.76849 | 55.65669 | 63.66294 | 64.35263 | 53.74597 | 79.54216 | 85.54872 | 131.0991
35850 |  | 52.80177 | 55.69055 | 63.69609 | 64.39112 | 53.78836 | 79.64298 | 85.67057 | 131.1936
35900 |  | 52.83444 | 55.72449 | 63.73227 | 64.43048 | 53.83027 | 79.7419 | 85.7899 | 131.287
35950 |  | 52.86567 | 55.75758 | 63.76717 | 64.47061 | 53.86991 | 79.84009 | 85.90639 | 131.3793
36000 |  | 52.89621 | 55.78994 | 63.80028 | 64.51062 | 53.90957 | 79.93668 | 86.02047 | 131.4706
36050 |  | 52.92721 | 55.8221 | 63.83274 | 64.54894 | 53.94998 | 80.03195 | 86.13302 | 131.5609
36100 |  | 52.95966 | 55.85514 | 63.866 | 64.58602 | 53.992 | 80.12683 | 86.24567 | 131.6493
36150 |  | 52.99316 | 55.88971 | 63.9012 | 64.62272 | 54.0341 | 80.21948 | 86.35841 | 131.7371
36200 |  | 53.02597 | 55.92386 | 63.93746 | 64.65968 | 54.07508 | 80.31203 | 86.46814 | 131.8239
36250 |  | 53.05776 | 55.95714 | 63.97203 | 64.69827 | 54.11444 | 80.40431 | 86.57467 | 131.9102
36300 |  | 53.08868 | 55.99002 | 64.00432 | 64.73641 | 54.15382 | 80.49342 | 86.67906 | 131.9949
36350 |  | 53.12062 | 56.02321 | 64.03581 | 64.77335 | 54.19416 | 80.58303 | 86.78269 | 132.0779
36400 |  | 53.15348 | 56.0574 | 64.06831 | 64.80971 | 54.23574 | 80.67186 | 86.88584 | 132.1605
36450 |  | 53.18699 | 56.09247 | 64.10316 | 64.84592 | 54.27594 | 80.75837 | 86.98675 | 132.2421
36500 |  | 53.21997 | 56.12626 | 64.13885 | 64.88355 | 54.3146 | 80.84404 | 87.08576 | 132.3232
36550 |  | 53.25173 | 56.15904 | 64.17264 | 64.92166 | 54.35213 | 80.92812 | 87.18373 | 132.4035
36600 |  | 53.28272 | 56.19141 | 64.2036 | 64.95961 | 54.39022 | 81.01141 | 87.28108 | 132.4827
36650 |  | 53.31471 | 56.22392 | 64.2342 | 64.99641 | 54.42986 | 81.09529 | 87.37711 | 132.5605
36700 |  | 53.34765 | 56.25725 | 64.26647 | 65.03203 | 54.4708 | 81.17765 | 87.47237 | 132.6368
36750 |  | 53.38096 | 56.29112 | 64.30044 | 65.06802 | 54.5111 | 81.25828 | 87.56647 | 132.7125
36800 |  | 53.41343 | 56.32413 | 64.33428 | 65.10518 | 54.55057 | 81.33769 | 87.65945 | 132.7877
36850 |  | 53.44446 | 56.35598 | 64.36635 | 65.14298 | 54.58941 | 81.41656 | 87.75073 | 132.8622
36900 |  | 53.47541 | 56.38752 | 64.39728 | 65.18054 | 54.62855 | 81.49373 | 87.83876 | 132.9358
36950 |  | 53.50729 | 56.41969 | 64.4282 | 65.217 | 54.66939 | 81.57078 | 87.92586 | 133.0089
37000 |  | 53.54004 | 56.45376 | 64.46076 | 65.25254 | 54.7103 | 81.64491 | 88.01329 | 133.0815
37050 |  | 53.57258 | 56.488 | 64.49505 | 65.2896 | 54.75031 | 81.71602 | 88.09979 | 133.1539
37100 |  | 53.60422 | 56.52148 | 64.52896 | 65.32806 | 54.78896 | 81.78851 | 88.18422 | 133.2254
37150 |  | 53.63499 | 56.55421 | 64.56112 | 65.36642 | 54.82735 | 81.86024 | 88.26655 | 133.2958
37200 |  | 53.66551 | 56.58667 | 64.59222 | 65.40388 | 54.86623 | 81.93129 | 88.34756 | 133.3655
37250 |  | 53.69718 | 56.61966 | 64.62363 | 65.44036 | 54.90631 | 82.00461 | 88.42822 | 133.4346
37300 |  | 53.72958 | 56.65395 | 64.65676 | 65.47653 | 54.94649 | 82.07623 | 88.50822 | 133.5032
37350 |  | 53.76222 | 56.68823 | 64.69124 | 65.51321 | 54.98524 | 82.14608 | 88.58684 | 133.5715
37400 |  | 53.7941 | 56.72107 | 64.72474 | 65.55059 | 55.02274 | 82.21571 | 88.66432 | 133.6398
37450 |  | 53.82522 | 56.7533 | 64.75651 | 65.58824 | 55.06046 | 82.28413 | 88.74087 | 133.7081
37500 |  | 53.85654 | 56.78581 | 64.78746 | 65.62482 | 55.09947 | 82.35298 | 88.81698 | 133.776
37550 |  | 53.88944 | 56.81902 | 64.8188 | 65.66011 | 55.13978 | 82.42346 | 88.89341 | 133.8438
37600 |  | 53.92325 | 56.85356 | 64.85235 | 65.69493 | 55.17975 | 82.4918 | 88.96977 | 133.9105
37650 |  | 53.95637 | 56.88734 | 64.88742 | 65.73085 | 55.21893 | 82.55857 | 89.04527 | 133.9772
37700 |  | 53.98812 | 56.91966 | 64.92085 | 65.76728 | 55.25683 | 82.62595 | 89.11939 | 134.0434
37750 |  | 54.01904 | 56.95113 | 64.95239 | 65.80391 | 55.29448 | 82.69162 | 89.19189 | 134.1087
37800 |  | 54.05044 | 56.98287 | 64.95239 | 65.83941 | 55.33333 | 82.75725 | 89.26371 | 134.1733
37850 |  | 54.08292 | 57.01544 | 64.95239 | 65.87336 | 55.37346 | 82.82433 | 89.3365 | 134.2373
37900 |  | 54.11603 | 57.04878 | 64.95239 | 65.90749 | 55.41317 | 82.88844 | 89.40916 | 134.3012
37950 |  | 54.14866 | 57.08173 | 64.95239 | 65.94304 | 55.45158 | 82.95051 | 89.48011 | 134.3651
38000 |  | 54.17982 | 57.11352 | 64.95239 | 65.97873 | 55.48871 | 83.01441 | 89.5502 | 134.4286
38050 |  | 54.21071 | 57.14495 | 64.95239 | 66.01412 | 55.52566 | 83.07648 | 89.61986 | 134.4918
38100 |  | 54.24178 | 57.17704 | 64.95239 | 66.04861 | 55.56397 | 83.1382 | 89.6887 | 134.5545
38150 |  | 54.27383 | 57.21021 | 64.95239 | 66.0823 | 55.60308 | 83.20072 | 89.75769 | 134.6167
38200 |  | 54.30627 | 57.24402 | 64.95239 | 66.1164 | 55.64172 | 83.26036 | 89.82654 | 134.6788
38250 |  | 54.33825 | 57.27687 | 64.95239 | 66.15151 | 55.67837 | 83.31925 | 89.89413 | 134.7405
38300 |  | 54.3689 | 57.30881 | 64.95239 | 66.18753 | 55.71405 | 83.37867 | 89.96076 | 134.8016
38350 |  | 54.3996 | 57.33983 | 64.95239 | 66.22348 | 55.7498 | 83.43842 | 90.02711 | 134.8627
38400 |  | 54.43078 | 57.37173 | 64.95239 | 66.25815 | 55.78718 | 83.49772 | 90.09322 | 134.9237
38450 |  | 54.46283 | 57.40443 | 64.95239 | 66.29197 | 55.8248 | 83.55766 | 90.16027 | 134.9849
38500 |  | 54.49515 | 57.43732 | 64.95239 | 66.32639 | 55.8617 | 83.61621 | 90.22718 | 135.046
38550 |  | 54.52609 | 57.46956 | 64.95239 | 66.36152 | 55.8969 | 83.67352 | 90.29283 | 135.107
38600 |  | 54.55593 | 57.5009 | 64.95239 | 66.39708 | 55.93178 | 83.73088 | 90.3582 | 135.1676
38650 |  | 54.58604 | 57.53208 | 64.95239 | 66.43162 | 55.96755 | 83.78753 | 90.42304 | 135.2278
38700 |  | 54.61659 | 57.56396 | 64.95239 | 66.46565 | 56.00505 | 83.84462 | 90.48847 | 135.288
38750 |  | 54.6474 | 57.59677 | 64.95239 | 66.49938 | 56.04283 | 83.90188 | 90.55502 | 135.3475
38800 |  | 54.67804 | 57.63011 | 64.95239 | 66.53384 | 56.07989 | 83.95635 | 90.6217 | 135.407
38850 |  | 54.70808 | 57.66327 | 64.95239 | 66.56943 | 56.11492 | 84.01147 | 90.68758 | 135.4664
38900 |  | 54.73763 | 57.69564 | 64.95239 | 66.60519 | 56.14951 | 84.06751 | 90.75336 | 135.5257
38950 |  | 54.76776 | 57.72774 | 64.95239 | 66.64035 | 56.18532 | 84.1216 | 90.81804 | 135.5851
39000 |  | 54.79891 | 57.76003 | 64.95239 | 66.67435 | 56.22215 | 84.17626 | 90.8831 | 135.6444
39050 |  | 54.8301 | 57.7933 | 64.95239 | 66.70797 | 56.25894 | 84.23094 | 90.94827 | 135.7033
39100 |  | 54.86167 | 57.82659 | 64.95239 | 66.74231 | 56.29452 | 84.28401 | 91.01211 | 135.7623
39150 |  | 54.8927 | 57.85943 | 64.95239 | 66.77761 | 56.32884 | 84.3374 | 91.07541 | 135.8215
39200 |  | 54.92425 | 57.89148 | 64.95239 | 66.81327 | 56.36299 | 84.39039 | 91.1382 | 135.8804
39250 |  | 54.95636 | 57.92341 | 64.95239 | 66.84772 | 56.39868 | 84.44341 | 91.20085 | 135.939
39300 |  | 54.9893 | 57.95525 | 64.95239 | 66.88079 | 56.43561 | 84.49572 | 91.26453 | 135.9968
39350 |  | 55.0225 | 57.98795 | 64.95239 | 66.91341 | 56.47192 | 84.54712 | 91.32865 | 136.0548
39400 |  | 55.05504 | 58.02014 | 64.95239 | 66.9474 | 56.5069 | 84.59716 | 91.39218 | 136.1133
39450 |  | 55.08746 | 58.0521 | 64.95239 | 66.98189 | 56.54106 | 84.64812 | 91.45553 | 136.1717
39500 |  | 55.11939 | 58.0836 | 64.95239 | 67.01656 | 56.57551 | 84.69887 | 91.51815 | 136.2299
39550 |  | 55.14951 | 58.1146 | 64.95239 | 67.05104 | 56.61158 | 84.74915 | 91.58053 | 136.2879
39600 |  | 55.18063 | 58.14589 | 64.95239 | 67.08472 | 56.6489 | 84.80231 | 91.64416 | 136.3459
39650 |  | 55.18063 | 58.17793 | 64.95239 | 67.11926 | 56.68589 | 84.85589 | 91.70827 | 136.4038
39700 |  | 55.18063 | 58.20888 | 64.95239 | 67.15451 | 56.72142 | 84.90644 | 91.77159 | 136.4624
39750 |  | 55.18063 | 58.23881 | 64.95239 | 67.18963 | 56.75576 | 84.95783 | 91.83392 | 136.5212
39800 |  | 55.18063 | 58.26916 | 64.95239 | 67.22504 | 56.79023 | 85.01024 | 91.89528 | 136.5796
39850 |  | 55.18063 | 58.30026 | 64.95239 | 67.25933 | 56.82575 | 85.06173 | 91.95649 | 136.638
39900 |  | 55.18063 | 58.33273 | 64.95239 | 67.29288 | 56.8622 | 85.11401 | 92.01862 | 136.6963
39950 |  | 55.18063 | 58.36543 | 64.95239 | 67.32695 | 56.89836 | 85.16575 | 92.08112 | 136.7544
40000 |  | 55.18063 | 58.39699 | 64.95239 | 67.36196 | 56.93395 | 85.21574 | 92.14303 | 136.8122
40050 |  | 55.18063 | 58.42777 | 64.95239 | 67.39695 | 56.96931 | 85.26619 | 92.20568 | 136.87
40100 |  | 55.18063 | 58.45945 | 64.95239 | 67.43225 | 57.00545 | 85.31612 | 92.26727 | 136.9275
40150 |  | 55.18063 | 58.49112 | 64.95239 | 67.46669 | 57.04359 | 85.36533 | 92.33041 | 136.9849
40200 |  | 55.18063 | 58.52368 | 64.95239 | 67.49994 | 57.08156 | 85.41443 | 92.39481 | 137.0419
40250 |  | 55.18063 | 58.55541 | 64.95239 | 67.53372 | 57.11835 | 85.46253 | 92.45896 | 137.1003
40300 |  | 55.18063 | 58.58732 | 64.95239 | 67.56849 | 57.15341 | 85.50916 | 92.52268 | 137.1583
40350 |  | 55.18063 | 58.58732 | 64.95239 | 67.60268 | 57.18808 | 85.55727 | 92.5856 | 137.216
40400 |  | 55.18063 | 58.58732 | 64.95239 | 67.63587 | 57.22382 | 85.60494 | 92.64707 | 137.2741
40450 |  | 55.18063 | 58.58732 | 64.95239 | 67.66883 | 57.26109 | 85.65282 | 92.70956 | 137.3322
40500 |  | 55.18063 | 58.58732 | 64.95239 | 67.69833 | 57.298 | 85.70234 | 92.77272 | 137.3905
40550 |  | 55.18063 | 58.58732 | 64.95239 | 67.73104 | 57.33388 | 85.74945 | 92.8349 | 137.4485
40600 |  | 55.18063 | 58.58732 | 64.95239 | 67.76459 | 57.36888 | 85.79528 | 92.89646 | 137.5057
40650 |  | 55.18063 | 58.58732 | 64.95239 | 67.79562 | 57.40387 | 85.84301 | 92.95712 | 137.5628
40700 |  | 55.18063 | 58.58732 | 64.95239 | 67.82601 | 57.43923 | 85.89093 | 93.01827 | 137.6198
40750 |  | 55.18063 | 58.58732 | 64.95239 | 67.85675 | 57.47622 | 85.93755 | 93.08058 | 137.6767
40800 |  | 55.18063 | 58.58732 | 64.95239 | 67.88895 | 57.51343 | 85.98505 | 93.14357 | 137.7332
40850 |  | 55.18063 | 58.58732 | 64.95239 | 67.92377 | 57.54568 | 86.03173 | 93.20638 | 137.7894
40900 |  | 55.18063 | 58.58732 | 64.95239 | 67.95718 | 57.57649 | 86.07664 | 93.26851 | 137.846
40950 |  | 55.18063 | 58.58732 | 64.95239 | 67.98775 | 57.60792 | 86.12274 | 93.33083 | 137.9026
41000 |  | 55.18063 | 58.58732 | 64.95239 | 68.01831 | 57.64134 | 86.16983 | 93.39257 | 137.9597
41050 |  | 55.18063 | 58.58732 | 64.95239 | 68.04842 | 57.6766 | 86.21551 | 93.45496 | 138.0171
41100 |  | 55.18063 | 58.58732 | 64.95239 | 68.08035 | 57.71089 | 86.26177 | 93.51758 | 138.0741
41150 |  | 55.18063 | 58.58732 | 64.95239 | 68.11417 | 57.74247 | 86.30817 | 93.57963 | 138.1318
41200 |  | 55.18063 | 58.58732 | 64.95239 | 68.11417 | 57.77466 | 86.35236 | 93.64017 | 138.1891
41250 |  | 55.18063 | 58.58732 | 64.95239 | 68.11417 | 57.8094 | 86.39783 | 93.70029 | 138.246
41300 |  | 55.18063 | 58.58732 | 64.95239 | 68.11417 | 57.84696 | 86.44472 | 93.76037 | 138.3032
41350 |  | 55.18063 | 58.58732 | 64.95239 | 68.11417 | 57.8844 | 86.49043 | 93.82126 | 138.3602
41400 |  | 55.18063 | 58.58732 | 64.95239 | 68.11417 | 57.91984 | 86.53564 | 93.88165 | 138.417
41450 |  | 55.18063 | 58.58732 | 64.95239 | 68.11417 | 57.95407 | 86.5807 | 93.94075 | 138.4736
41500 |  | 55.18063 | 58.58732 | 64.95239 | 68.11417 | 57.98783 | 86.62512 | 93.99914 | 138.53
41550 |  | 55.18063 | 58.58732 | 64.95239 | 68.11417 | 58.02284 | 86.66985 | 94.05756 | 138.5865
41600 |  | 55.18063 | 58.58732 | 64.95239 | 68.11417 | 58.06103 | 86.71604 | 94.11666 | 138.6433
41650 |  | 55.18063 | 58.58732 | 64.95239 | 68.11417 | 58.09821 | 86.76045 | 94.1759 | 138.6997
41700 |  | 55.18063 | 58.58732 | 64.95239 | 68.11417 | 58.13273 | 86.80349 | 94.23577 | 138.7562
41750 |  | 55.18063 | 58.58732 | 64.95239 | 68.11417 | 58.16598 | 86.84778 | 94.2944 | 138.8125
41800 |  | 55.18063 | 58.58732 | 64.95239 | 68.11417 | 58.19938 | 86.89151 | 94.35277 | 138.8682
41850 |  | 55.18063 | 58.58732 | 64.95239 | 68.11417 | 58.23428 | 86.93501 | 94.41091 | 138.9239
41900 |  | 55.18063 | 58.58732 | 64.95239 | 68.11417 | 58.27226 | 86.98025 | 94.46913 | 138.9796
41950 |  | 55.18063 | 58.58732 | 64.95239 | 68.11417 | 58.30841 | 87.02342 | 94.52798 | 139.0353
42000 |  | 55.18063 | 58.58732 | 64.95239 | 68.11417 | 58.34137 | 87.06557 | 94.58738 | 139.0912
42050 |  | 55.18063 | 58.58732 | 64.95239 | 68.11417 | 58.37403 | 87.10927 | 94.64451 | 139.1472
42100 |  | 55.18063 | 58.58732 | 64.95239 | 68.11417 | 58.40708 | 87.15178 | 94.7012 | 139.2027
42150 |  | 55.18063 | 58.58732 | 64.95239 | 68.11417 | 58.44161 | 87.19499 | 94.7581 | 139.2579
42200 |  | 55.18063 | 58.58732 | 64.95239 | 68.11417 | 58.47824 | 87.23968 | 94.81547 | 139.3135
42250 |  | 55.18063 | 58.58732 | 64.95239 | 68.11417 | 58.51332 | 87.28279 | 94.87373 | 139.3692
42300 |  | 55.18063 | 58.58732 | 64.95239 | 68.11417 | 58.54672 | 87.3242 | 94.93011 | 139.425
42350 |  | 55.18063 | 58.58732 | 64.95239 | 68.11417 | 58.57862 | 87.36531 | 94.98596 | 139.4807
42400 |  | 55.18063 | 58.58732 | 64.95239 | 68.11417 | 58.61137 | 87.40579 | 95.04139 | 139.5363
42450 |  | 55.18063 | 58.58732 | 64.95239 | 68.11417 | 58.6459 | 87.44761 | 95.09622 | 139.591
42500 |  | 55.18063 | 58.58732 | 64.95239 | 68.11417 | 58.6813 | 87.4901 | 95.15286 | 139.6461
42550 |  | 55.18063 | 58.58732 | 64.95239 | 68.11417 | 58.71467 | 87.53121 | 95.20979 | 139.7014
42600 |  | 55.18063 | 58.58732 | 64.95239 | 68.11417 | 58.7465 | 87.5735 | 95.2657 | 139.7571
42650 |  | 55.18063 | 58.58732 | 64.95239 | 68.11417 | 58.77743 | 87.61655 | 95.32188 | 139.8128
42700 |  | 55.18063 | 58.58732 | 64.95239 | 68.11417 | 58.80959 | 87.65838 | 95.37754 | 139.8674
42750 |  | 55.18063 | 58.58732 | 64.95239 | 68.11417 | 58.84417 | 87.7024 | 95.43338 | 139.922
42800 |  | 55.18063 | 58.58732 | 64.95239 | 68.11417 | 58.87933 | 87.74607 | 95.49012 | 139.9766
42850 |  | 55.18063 | 58.58732 | 64.95239 | 68.11417 | 58.91304 | 87.7873 | 95.54631 | 140.0317
42900 |  | 55.18063 | 58.58732 | 64.95239 | 68.11417 | 58.94475 | 87.82999 | 95.60188 | 140.0871
42950 |  | 55.18063 | 58.58732 | 64.95239 | 68.11417 | 58.97532 | 87.87142 | 95.65702 | 140.142
43000 |  | 55.18063 | 58.58732 | 64.95239 | 68.11417 | 59.00768 | 87.91304 | 95.71171 | 140.1967
43050 |  | 55.18063 | 58.58732 | 64.95239 | 68.11417 | 59.04172 | 87.95599 | 95.76648 | 140.2514
43100 |  | 55.18063 | 58.58732 | 64.95239 | 68.11417 | 59.04172 | 87.99778 | 95.82274 | 140.3063
43150 |  | 55.18063 | 58.58732 | 64.95239 | 68.11417 | 59.04172 | 88.0396 | 95.87892 | 140.3615
43200 |  | 55.18063 | 58.58732 | 64.95239 | 68.11417 | 59.04172 | 88.08169 | 95.93392 | 140.4172
43250 |  | 55.18063 | 58.58732 | 64.95239 | 68.11417 | 59.04172 | 88.1234 | 95.98922 | 140.4722
43300 |  | 55.18063 | 58.58732 | 64.95239 | 68.11417 | 59.04172 | 88.16534 | 96.04373 | 140.5269
43350 |  | 55.18063 | 58.58732 | 64.95239 | 68.11417 | 59.04172 | 88.20815 | 96.09855 | 140.5818
43400 |  | 55.18063 | 58.58732 | 64.95239 | 68.11417 | 59.04172 | 88.25041 | 96.1544 | 140.6366
43450 |  | 55.18063 | 58.58732 | 64.95239 | 68.11417 | 59.04172 | 88.29213 | 96.20967 | 140.6922
43500 |  | 55.18063 | 58.58732 | 64.95239 | 68.11417 | 59.04172 | 88.3329 | 96.26435 | 140.7481
43550 |  | 55.18063 | 58.58732 | 64.95239 | 68.11417 | 59.04172 | 88.37333 | 96.3193 | 140.8035
43600 |  | 55.18063 | 58.58732 | 64.95239 | 68.11417 | 59.04172 | 88.41387 | 96.3734 | 140.8584
43650 |  | 55.18063 | 58.58732 | 64.95239 | 68.11417 | 59.04172 | 88.45603 | 96.42789 | 140.9133
43700 |  | 55.18063 | 58.58732 | 64.95239 | 68.11417 | 59.04172 | 88.49857 | 96.48339 | 140.9678
43750 |  | 55.18063 | 58.58732 | 64.95239 | 68.11417 | 59.04172 | 88.53933 | 96.5373 | 141.023
43800 |  | 55.18063 | 58.58732 | 64.95239 | 68.11417 | 59.04172 | 88.58045 | 96.59121 | 141.0778
43850 |  | 55.18063 | 58.58732 | 64.95239 | 68.11417 | 59.04172 | 88.62159 | 96.64464 | 141.1327
43900 |  | 55.18063 | 58.58732 | 64.95239 | 68.11417 | 59.04172 | 88.6629 | 96.6982 | 141.1876
43950 |  | 55.18063 | 58.58732 | 64.95239 | 68.11417 | 59.04172 | 88.7045 | 96.75227 | 141.2424
44000 |  | 55.18063 | 58.58732 | 64.95239 | 68.11417 | 59.04172 | 88.74564 | 96.8065 | 141.2974
44050 |  | 55.18063 | 58.58732 | 64.95239 | 68.11417 | 59.04172 | 88.7856 | 96.85996 | 141.3529
44100 |  | 55.18063 | 58.58732 | 64.95239 | 68.11417 | 59.04172 | 88.82555 | 96.91299 | 141.408
44150 |  | 55.18063 | 58.58732 | 64.95239 | 68.11417 | 59.04172 | 88.86568 | 96.9651 | 141.4625
44200 |  | 55.18063 | 58.58732 | 64.95239 | 68.11417 | 59.04172 | 88.9062 | 97.01763 | 141.5166
44250 |  | 55.18063 | 58.58732 | 64.95239 | 68.11417 | 59.04172 | 88.94772 | 97.07134 | 141.5715
44300 |  | 55.18063 | 58.58732 | 64.95239 | 68.11417 | 59.04172 | 88.98788 | 97.12466 | 141.6275
44350 |  | 55.18063 | 58.58732 | 64.95239 | 68.11417 | 59.04172 | 89.02688 | 97.17723 | 141.6844
44400 |  | 55.18063 | 58.58732 | 64.95239 | 68.11417 | 59.04172 | 89.06706 | 97.22871 | 141.7408
44450 |  | 55.18063 | 58.58732 | 64.95239 | 68.11417 | 59.04172 | 89.10705 | 97.27981 | 141.796
44500 |  | 55.18063 | 58.58732 | 64.95239 | 68.11417 | 59.04172 | 89.14728 | 97.33173 | 141.8508
44550 |  | 55.18063 | 58.58732 | 64.95239 | 68.11417 | 59.04172 | 89.18823 | 97.38443 | 141.9058
44600 |  | 55.18063 | 58.58732 | 64.95239 | 68.11417 | 59.04172 | 89.22812 | 97.43704 | 141.9609
44650 |  | 55.18063 | 58.58732 | 64.95239 | 68.11417 | 59.04172 | 89.26728 | 97.4889 | 142.0163
44700 |  | 55.18063 | 58.58732 | 64.95239 | 68.11417 | 59.04172 | 89.30554 | 97.53993 | 142.0715
44750 |  | 55.18063 | 58.58732 | 64.95239 | 68.11417 | 59.04172 | 89.34517 | 97.59038 | 142.1251
44800 |  | 55.18063 | 58.58732 | 64.95239 | 68.11417 | 59.04172 | 89.38567 | 97.64126 | 142.1764
44850 |  | 55.18063 | 58.58732 | 64.95239 | 68.11417 | 59.04172 | 89.42575 | 97.69278 | 142.2281
44900 |  | 55.18063 | 58.58732 | 64.95239 | 68.11417 | 59.04172 | 89.46545 | 97.74358 | 142.2807
44950 |  | 55.18063 | 58.58732 | 64.95239 | 68.11417 | 59.04172 | 89.50552 | 97.79382 | 142.3345
45000 |  | 55.18063 | 58.58732 | 64.95239 | 68.11417 | 59.04172 | 89.54417 | 97.84379 | 142.3879
45050 |  | 55.18063 | 58.58732 | 64.95239 | 68.11417 | 59.04172 | 89.58391 | 97.89299 | 142.4404
45100 |  | 55.18063 | 58.58732 | 64.95239 | 68.11417 | 59.04172 | 89.62481 | 97.94284 | 142.4919
45150 |  | 55.18063 | 58.58732 | 64.95239 | 68.11417 | 59.04172 | 89.66468 | 97.99371 | 142.5437
45200 |  | 55.18063 | 58.58732 | 64.95239 | 68.11417 | 59.04172 | 89.70454 | 98.04607 | 142.5981
45250 |  | 55.18063 | 58.58732 | 64.95239 | 68.11417 | 59.04172 | 89.74472 | 98.09853 | 142.6543
45300 |  | 55.18063 | 58.58732 | 64.95239 | 68.11417 | 59.04172 | 89.7835 | 98.15061 | 142.7102
45350 |  | 55.18063 | 58.58732 | 64.95239 | 68.11417 | 59.04172 | 89.82339 | 98.20227 | 142.7643
45400 |  | 55.18063 | 58.58732 | 64.95239 | 68.11417 | 59.04172 | 89.86542 | 98.25434 | 142.8173
45450 |  | 55.18063 | 58.58732 | 64.95239 | 68.11417 | 59.04172 | 89.905 | 98.30671 | 142.8706
45500 |  | 55.18063 | 58.58732 | 64.95239 | 68.11417 | 59.04172 | 89.94542 | 98.35962 | 142.9254
45550 |  | 55.18063 | 58.58732 | 64.95239 | 68.11417 | 59.04172 | 89.98631 | 98.41226 | 142.9807
45600 |  | 55.18063 | 58.58732 | 64.95239 | 68.11417 | 59.04172 | 90.02508 | 98.46421 | 143.0364
45650 |  | 55.18063 | 58.58732 | 64.95239 | 68.11417 | 59.04172 | 90.06559 | 98.51565 | 143.0893
45700 |  | 55.18063 | 58.58732 | 64.95239 | 68.11417 | 59.04172 | 90.10673 | 98.56683 | 143.1411
45750 |  | 55.18063 | 58.58732 | 64.95239 | 68.11417 | 59.04172 | 90.1465 | 98.61971 | 143.1923
45800 |  | 55.18063 | 58.58732 | 64.95239 | 68.11417 | 59.04172 | 90.18601 | 98.67237 | 143.2448
45850 |  | 55.18063 | 58.58732 | 64.95239 | 68.11417 | 59.04172 | 90.22528 | 98.72411 | 143.2996
45900 |  | 55.18063 | 58.58732 | 64.95239 | 68.11417 | 59.04172 | 90.26482 | 98.77482 | 143.3535
45950 |  | 55.18063 | 58.58732 | 64.95239 | 68.11417 | 59.04172 | 90.30559 | 98.82478 | 143.4045
46000 |  | 55.18063 | 58.58732 | 64.95239 | 68.11417 | 59.04172 | 90.3461 | 98.87466 | 143.4549
46050 |  | 55.18063 | 58.58732 | 64.95239 | 68.11417 | 59.04172 | 90.38596 | 98.92571 | 143.5056
46100 |  | 55.18063 | 58.58732 | 64.95239 | 68.11417 | 59.04172 | 90.42669 | 98.97679 | 143.5589
46150 |  | 55.18063 | 58.58732 | 64.95239 | 68.11417 | 59.04172 | 90.46651 | 99.02831 | 143.614
46200 |  | 55.18063 | 58.58732 | 64.95239 | 68.11417 | 59.04172 | 90.50687 | 99.07883 | 143.6682
46250 |  | 55.18063 | 58.58732 | 64.95239 | 68.11417 | 59.04172 | 90.54929 | 99.12857 | 143.7205
46300 |  | 55.18063 | 58.58732 | 64.95239 | 68.11417 | 59.04172 | 90.59129 | 99.17948 | 143.7717
46350 |  | 55.18063 | 58.58732 | 64.95239 | 68.11417 | 59.04172 | 90.63101 | 99.23102 | 143.8234
46400 |  | 55.18063 | 58.58732 | 64.95239 | 68.11417 | 59.04172 | 90.67148 | 99.28224 | 143.8777
46450 |  | 55.18063 | 58.58732 | 64.95239 | 68.11417 | 59.04172 | 90.71061 | 99.334 | 143.9327
46500 |  | 55.18063 | 58.58732 | 64.95239 | 68.11417 | 59.04172 | 90.74968 | 99.38432 | 143.9876
46550 |  | 55.18063 | 58.58732 | 64.95239 | 68.11417 | 59.04172 | 90.79024 | 99.43421 | 144.0402
46600 |  | 55.18063 | 58.58732 | 64.95239 | 68.11417 | 59.04172 | 90.82966 | 99.48546 | 144.0927
46650 |  | 55.18063 | 58.58732 | 64.95239 | 68.11417 | 59.04172 | 90.86843 | 99.53615 | 144.1469
46700 |  | 55.18063 | 58.58732 | 64.95239 | 68.11417 | 59.04172 | 90.90784 | 99.58611 | 144.2024
46750 |  | 55.18063 | 58.58732 | 64.95239 | 68.11417 | 59.04172 | 90.946 | 99.63545 | 144.2556
46800 |  | 55.18063 | 58.58732 | 64.95239 | 68.11417 | 59.04172 | 90.98643 | 99.68436 | 144.3084
46850 |  | 55.18063 | 58.58732 | 64.95239 | 68.11417 | 59.04172 | 91.0273 | 99.73308 | 144.3587
46900 |  | 55.18063 | 58.58732 | 64.95239 | 68.11417 | 59.04172 | 91.06655 | 99.78237 | 144.4092
46950 |  | 55.18063 | 58.58732 | 64.95239 | 68.11417 | 59.04172 | 91.10582 | 99.83189 | 144.4601
47000 |  | 55.18063 | 58.58732 | 64.95239 | 68.11417 | 59.04172 | 91.14381 | 99.88118 | 144.5136
47050 |  | 55.18063 | 58.58732 | 64.95239 | 68.11417 | 59.04172 | 91.18193 | 99.93004 | 144.5658
47100 |  | 55.18063 | 58.58732 | 64.95239 | 68.11417 | 59.04172 | 91.22299 | 99.97819 | 144.6158
47150 |  | 55.18063 | 58.58732 | 64.95239 | 68.11417 | 59.04172 | 91.26377 | 100.0265 | 144.666
47200 |  | 55.18063 | 58.58732 | 64.95239 | 68.11417 | 59.04172 | 91.30303 | 100.0754 | 144.7147
47250 |  | 55.18063 | 58.58732 | 64.95239 | 68.11417 | 59.04172 | 91.34315 | 100.1262 | 144.7653
47300 |  | 55.18063 | 58.58732 | 64.95239 | 68.11417 | 59.04172 | 91.38185 | 100.1787 | 144.8178
47350 |  | 55.18063 | 58.58732 | 64.95239 | 68.11417 | 59.04172 | 91.4199 | 100.2308 | 144.8695
47400 |  | 55.18063 | 58.58732 | 64.95239 | 68.11417 | 59.04172 | 91.46067 | 100.2813 | 144.9188
47450 |  | 55.18063 | 58.58732 | 64.95239 | 68.11417 | 59.04172 | 91.50023 | 100.3307 | 144.9668
47500 |  | 55.18063 | 58.58732 | 64.95239 | 68.11417 | 59.04172 | 91.53826 | 100.3793 | 145.0164
47550 |  | 55.18063 | 58.58732 | 64.95239 | 68.11417 | 59.04172 | 91.57693 | 100.4292
47600 |  | 55.18063 | 58.58732 | 64.95239 | 68.11417 | 59.04172 | 91.61415 | 100.4816
47650 |  | 55.18063 | 58.58732 | 64.95239 | 68.11417 | 59.04172 | 91.65215 | 100.5331
47700 |  | 55.18063 | 58.58732 | 64.95239 | 68.11417 | 59.04172 | 91.6932 | 100.5817
47750 |  | 55.18063 | 58.58732 | 64.95239 | 68.11417 | 59.04172 | 91.7328 | 100.6296
47800 |  | 55.18063 | 58.58732 | 64.95239 | 68.11417 | 59.04172 | 91.77051 | 100.6789
47850 |  | 55.18063 | 58.58732 | 64.95239 | 68.11417 | 59.04172 | 91.80803 | 100.7305
47900 |  | 55.18063 | 58.58732 | 64.95239 | 68.11417 | 59.04172 | 91.84484 | 100.7829
47950 |  | 55.18063 | 58.58732 | 64.95239 | 68.11417 | 59.04172 | 91.88248 | 100.8338
48000 |  | 55.18063 | 58.58732 | 64.95239 | 68.11417 | 59.04172 | 91.92285 | 100.8825
48050 |  | 55.18063 | 58.58732 | 64.95239 | 68.11417 | 59.04172 | 91.9619 | 100.9301
48100 |  | 55.18063 | 58.58732 | 64.95239 | 68.11417 | 59.04172 | 91.99889 | 100.9775
48150 |  | 55.18063 | 58.58732 | 64.95239 | 68.11417 | 59.04172 | 92.03465 | 101.0279
48200 |  | 55.18063 | 58.58732 | 64.95239 | 68.11417 | 59.04172 | 92.06978 | 101.0792
48250 |  | 55.18063 | 58.58732 | 64.95239 | 68.11417 | 59.04172 | 92.10638 | 101.1285
48300 |  | 55.18063 | 58.58732 | 64.95239 | 68.11417 | 59.04172 | 92.14395 | 101.1755
48350 |  | 55.18063 | 58.58732 | 64.95239 | 68.11417 | 59.04172 | 92.18017 | 101.2228
48400 |  | 55.18063 | 58.58732 | 64.95239 | 68.11417 | 59.04172 | 92.21385
48450 |  | 55.18063 | 58.58732 | 64.95239 | 68.11417 | 59.04172 | 92.24592
48500 |  | 55.18063 | 58.58732 | 64.95239 | 68.11417 | 59.04172 | 92.27846
48550 |  | 55.18063 | 58.58732 | 64.95239 | 68.11417 | 59.04172 | 92.31304
48600 |  | 55.18063 | 58.58732 | 64.95239 | 68.11417 | 59.04172 | 92.34857
48650 |  | 55.18063 | 58.58732 | 64.95239 | 68.11417 | 59.04172 | 92.38284
48700 |  | 55.18063 | 58.58732 | 64.95239 | 68.11417 | 59.04172 | 92.41541
48750 |  | 55.18063 | 58.58732 | 64.95239 | 68.11417 | 59.04172 | 92.44767
48800 |  | 55.18063 | 58.58732 | 64.95239 | 68.11417 | 59.04172 | 92.48106
48850 |  | 55.18063 | 58.58732 | 64.95239 | 68.11417 | 59.04172 | 92.51703
48900 |  | 55.18063 | 58.58732 | 64.95239 | 68.11417 | 59.04172 | 92.55375
48950 |  | 55.18063 | 58.58732 | 64.95239 | 68.11417 | 59.04172 | 92.58839
49000 |  | 55.18063 | 58.58732 | 64.95239 | 68.11417 | 59.04172 | 92.62152
49050 |  | 55.18063 | 58.58732 | 64.95239 | 68.11417 | 59.04172 | 92.65482
49100 |  | 55.18063 | 58.58732 | 64.95239 | 68.11417 | 59.04172 | 92.68954
49150 |  | 55.18063 | 58.58732 | 64.95239 | 68.11417 | 59.04172 | 92.72562
49200 |  | 55.18063 | 58.58732 | 64.95239 | 68.11417 | 59.04172 | 92.76137
49250 |  | 55.18063 | 58.58732 | 64.95239 | 68.11417 | 59.04172 | 92.79478
49300 |  | 55.18063 | 58.58732 | 64.95239 | 68.11417 | 59.04172 | 92.82736
49350 |  | 55.18063 | 58.58732 | 64.95239 | 68.11417 | 59.04172 | 92.86093
49400 |  | 55.18063 | 58.58732 | 64.95239 | 68.11417 | 59.04172 | 92.89597
49450 |  | 55.18063 | 58.58732 | 64.95239 | 68.11417 | 59.04172 | 92.93258
49500 |  | 55.18063 | 58.58732 | 64.95239 | 68.11417 | 59.04172 | 92.9691
49550 |  | 55.18063 | 58.58732 | 64.95239 | 68.11417 | 59.04172 | 93.00376
49600 |  | 55.18063 | 58.58732 | 64.95239 | 68.11417 | 59.04172 | 93.03658
49650 |  | 55.18063 | 58.58732 | 64.95239 | 68.11417 | 59.04172 | 93.06918
49700 |  | 55.18063 | 58.58732 | 64.95239 | 68.11417 | 59.04172 | 93.10306
49750 | a | #VALUE! | #VALUE! | #VALUE! | #VALUE! | #VALUE! | 93.13828

## Sheet5
Time (s) | 10kW/m | 25kW/m | 30kW/m | 40kW/m | 50kW/m
0 | 0.2983227 | -0.1697202 | -0.187706 | -1.932776 | -1.098059
1 | -1.782612 | -0.6831154 | -1.95535 | 0.3631761 | -1.704521
2 | -3.436758 | 0.1850642 | -2.449775 | 0.9234675 | -0.9564607
3 | -3.1469 | 2.263368 | -1.451153 | -1.031054 | 1.274872
4 | -1.234961 | 4.116282 | 1.662181 | -2.68332 | 2.105691
5 | 0.4762542 | 2.603466 | 2.134273 | -2.804318 | 0.9797051
6 | -1.041453 | 0.5883907 | 0.752269 | -1.600045 | -0.3828477
7 | -3.294543 | -0.2599399 | -0.1719318 | 0.7343875 | -0.6618689
8 | -3.942889 | 0.4330725 | 0.1789097 | 1.405602 | -0.1045057
9 | -3.026541 | 2.697307 | 1.654013 | -0.4795982 | 1.832482
10 | 0.09200483 | 3.87141 | 4.128822 | -1.961448 | 1.89147
11 | 1.042374 | 1.449793 | 3.894397 | -1.206809 | -0.01219626
12 | -0.7954613 | -0.6678875 | 1.951544 | 0.5631726 | -1.753876
13 | -2.716257 | -1.899663 | 0.4910264 | 2.422006 | -2.377888
14 | -3.03292 | -1.118844 | 0.639763 | 1.257009 | -1.187685
15 | -2.711731 | 1.199485 | 2.389832 | -0.8656091 | 1.032575
16 | -0.5197478 | 1.777509 | 4.635507 | -2.061771 | 1.350115
22 | 0.005033693 | 1.456271 | 3.777433 | -1.692278 | -0.4458996
23 | -2.140808 | -1.121945 | 1.716278 | 0.009412821 | -1.742466
24 | -3.810385 | -2.928851 | 0.6622585 | 1.968041 | -1.461227
25 | -3.846392 | -2.930885 | 1.10171 | 0.7382888 | 0.1211578
26 | -2.158811 | -2.207051 | 2.775045 | -2.031215 | 2.115803
27 | 0.9835069 | -0.09539308 | 4.855038 | -3.128045 | 1.829792
28 | 0.8785687 | -0.6784533 | 3.462261 | -2.528265 | -0.03159166
29 | -1.190582 | -2.988302 | 0.5985832 | -0.4806869 | -1.172646
30 | -2.771161 | -3.563802 | -0.4007278 | 0.9817073 | -0.6237299
31 | -2.665533 | -2.951363 | 0.3290164 | -0.5877736 | 1.601602
32 | -1.029233 | -1.204152 | 2.559258 | -2.569107 | 3.343736
33 | 1.213263 | 0.8949794 | 3.873913 | -3.126227 | 0.09241867
34 | 0.9199758 | 0.4582369 | 2.040451 | -1.539125 | -6.896046
35 | -0.3159232 | -0.8063653 | 0.1352778 | 0.7835416 | -8.269667
36 | -1.07598 | -0.7965381 | -0.3849674 | 1.610963 | 3.506754
37 | 0.2090899 | 0.2129359 | 0.4655116 | -0.1879019 | 32.01093
38 | 1.694838 | 2.194129 | 2.794532 | -2.562607 | 74.06592
39 | 3.519632 | 3.92132 | 2.882103 | -3.155912 | 115.7061
40 | 2.224149 | 2.246646 | -0.1300755 | -2.177222 | 152.5357
41 | 0.07136363 | 0.2933113 | -2.906375 | -0.0760914281 | 181.4066
42 | -0.8232323 | -0.3356461 | -3.26223 | -0.2288146 | 202.1214
43 | -0.07136064 | 0.9274024 | -2.556124 | -2.649035 | 212.9585
44 | 1.551834 | 3.419257 | -0.02693763 | -5.532541 | 222.8617
45 | 2.6384 | 4.608988 | 0.01367437 | -4.967484 | 224.4753
46 | 0.7854003 | 2.731687 | -1.610072 | 1.759135 | 224.1541
47 | -1.219625 | 1.552853 | -2.494754 | 20.50753 | 218.0573
48 | -2.048556 | 1.409017 | -2.132239 | 42.84747 | 217.465
49 | -1.730678 | 2.457297 | 0.08853244 | 67.51312 | 215.1778
50 | 0.4581687 | 4.292639 | 3.859173 | 97.84776 | 207.956
51 | 1.455921 | 4.414352 | 4.360709 | 124.7709 | 194.0148
52 | -0.6479366 | 2.301133 | 2.576176 | 146.4102 | 186.0821
53 | -2.506645 | 0.6410675 | 1.472749 | 160.3749 | 180.4863
54 | -2.635552 | -0.23858 | 1.166041 | 171.4983 | 173.0486
55 | -1.368627 | 0.9939293 | 2.05542 | 176.5198 | 172.0089
56 | 1.133717 | 3.257803 | 3.958095 | 177.9049 | 170.7479
57 | 1.618165 | 2.933966 | 1.990789 | 175.8753 | 163.6753
58 | 0.08898883 | 0.8511752 | -0.7871068 | 179.8394 | 158.6201
59 | -2.228271 | -0.5566729 | -2.373096 | 177.6341 | 156.5593
60 | -2.479625 | -0.3467678 | -2.362662 | 169.4577 | 153.0228
61 | -0.8993047 | 0.8027373 | -0.5248473 | 164.4597 | 155.1748
62 | 1.535158 | 2.313163 | 1.04895 | 162.0288 | 152.5216
63 | 0.8766144 | 0.7157114 | 0.280081 | 156.7844 | 150.2683
64 | -1.405375 | -1.501776 | -1.216559 | 153.2071 | 150.6369
65 | -2.674064 | -2.56525 | -1.359486 | 154.4372 | 146.99
66 | -1.494371 | -2.131757 | -0.1655419 | 147.9653 | 146.7514
67 | 1.068109 | -0.1885177 | 2.560644 | 142.9139 | 146.3261
68 | 3.540672 | 1.615477 | 3.715142 | 141.2502 | 143.2305
69 | 2.451937 | 0.1430937 | 1.82406 | 135.2984 | 139.2486
70 | 0.3099877 | -1.898423 | 0.02352912 | 134.3267 | 139.6353
71 | -0.7280447 | -2.726358 | -0.3398563 | 135.7789 | 137.5712
72 | -0.1712999 | -1.969422 | 1.454356 | 128.8967 | 135.3238
73 | 1.963763 | 0.1700412 | 3.95942 | 126.0363 | 138.5173
74 | 3.687365 | 1.467723 | 4.285422 | 123.7078 | 135.9868
75 | 2.030525 | -0.3554705 | 2.007976 | 122.8165 | 133.4249
76 | -0.0629261 | -2.224564 | 0.4302197 | 123.2613 | 129.8816
77 | -0.6740771 | -2.794392 | 0.855153 | 120.4398 | 132.1245
78 | 0.1485368 | -1.723132 | 2.084003 | 117.1158 | 134.4983
79 | 1.558859 | 0.5269727 | 4.377297 | 112.3957 | 134.8595
80 | 1.787108 | 1.310881 | 4.119792 | 113.2611 | 132.4076
81 | -0.3907158 | -0.543787 | 2.173959 | 113.5607 | 125.4928
82 | -3.17206 | -2.346739 | 0.9462423 | 110.6967 | 126.5628
83 | -3.724261 | -1.915524 | -0.4981217 | 112.1587 | 126.4863
84 | -2.56762 | -0.5243339 | -3.558131 | 109.7691 | 124.5778
85 | -0.8787836 | 1.850187 | -7.542889 | 109.9088 | 121.578
86 | -0.6795848 | 1.966479 | -9.936877 | 109.7288 | 117.731
87 | -2.047532 | -0.1824024 | 8.972713 | 112.8214 | 113.8204
88 | -3.563569 | -1.753216 | 44.99654 | 113.6714 | 113.7192
89 | -3.818628 | -2.413314 | 84.9136 | 110.7471 | 112.8913
90 | -2.402709 | -1.145331 | 123.2558 | 106.8271 | 114.674
91 | 0.02247255 | 1.809196 | 150.4211 | 107.2725 | 112.8982
92 | -0.2893145 | 1.40851 | 170.6045 | 104.8135 | 108.7075
93 | -2.496132 | -0.629996 | 184.0485 | 107.3231 | 111.6186
94 | -3.85151 | -1.972814 | 191.0148 | 107.2317 | 111.0494
95 | -3.667332 | -1.732088 | 194.368 | 102.718 | 111.1431
96 | -1.992576 | 0.1159305 | 200.4753 | 99.79634 | 112.5633
97 | 0.2751639 | 2.133972 | 202.071 | 98.29896 | 111.8684
98 | -0.5152843 | 1.020926 | 196.5227 | 98.56397 | 111.6557
99 | -2.652885 | -1.017619 | 191.588 | 100.0553 | 107.4177
100 | -3.622985 | -1.436316 | 182.9447 | 100.7607 | 110.5579
101 | -2.617907 | -0.5756926 | 180.394 | 99.5546 | 112.2542
102 | 0.2188692 | 1.583987 | 179.7849 | 96.17418 | 114.5395
103 | 2.476955 | 3.714449 | 174.1448 | 95.06296 | 113.602
104 | 1.107276 | 1.758756 | 165.1063 | 94.39077 | 111.9427
105 | -1.049984 | -0.3966469 | 163.5466 | 93.79831 | 110.7466
106 | -1.914014 | -1.961222 | 158.595 | 94.27756 | 109.9651
107 | -1.349563 | -0.7286041 | 149.2867 | 90.6266 | 109.8538
108 | 0.6929294 | 1.837207 | 147.1945 | 90.9804 | 110.2117
109 | 2.341489 | 2.965515 | 140.7154 | 91.43101 | 105.9059
110 | 0.6193093 | 1.745987 | 131.0226 | 94.55446 | 102.6596
111 | -1.345546 | 0.2185745 | 123.1872 | 96.6517 | 105.3149
112 | -2.888758 | -0.2384658 | 117.7314 | 96.40088 | 104.6928
113 | -2.124852 | 0.8063076 | 117.3155 | 93.53893 | 105.2506
114 | 1.12195 | 3.287624 | 117.3754 | 92.1518 | 104.894
115 | 2.939076 | 3.70276 | 112.3013 | 90.03089 | 103.6988
116 | 1.016621 | 1.636444 | 109.7039 | 90.08091 | 100.1646
117 | -0.6295821 | -0.02837134 | 103.7105 | 90.73059 | 99.54095
118 | -0.888101 | -1.043523 | 101.4921 | 90.21091 | 98.65544
119 | 0.2930676 | -0.04929499 | 101.7955 | 85.63368 | 102.991
120 | 2.112315 | 2.429303 | 101.8768 | 84.32107 | 103.5487
121 | 2.1221 | 2.478935 | 101.9511 | 84.11317 | 101.364
122 | -0.09549439 | 0.3119906 | 99.81993 | 84.04286 | 102.1062
123 | -1.688755 | -1.158419 | 96.40217 | 85.71199 | 101.5242
124 | -1.714036 | -1.081322 | 93.73067 | 83.59306 | 104.6076
125 | 0.5871464 | 0.3805369 | 95.60117 | 83.23329 | 105.4079
126 | 3.283998 | 2.706753 | 95.97536 | 83.02423 | 104.128
127 | 2.91178 | 1.413999 | 94.60778 | 84.22451 | 99.74134
128 | 0.5666477 | -1.051232 | 92.32178 | 87.07468 | 96.60777
129 | -0.6956415 | -2.341756 | 91.2169 | 87.14502 | 97.89856
130 | -0.5463631 | -2.055961 | 91.33326 | 86.72027 | 99.94475
131 | 1.244236 | -0.2462225 | 94.46908 | 85.17251 | 98.1097
132 | 2.578385 | 1.745017 | 95.1651 | 83.02636 | 99.76366
133 | 1.233729 | 0.5516572 | 91.80806 | 83.20468 | 98.4129
134 | -0.9300412 | -1.569355 | 90.47134 | 85.38493 | 97.44008
135 | -2.035892 | -2.475651 | 89.2963 | 84.29808 | 96.69184
136 | -2.127709 | -1.851394 | 90.69445 | 83.73632 | 98.3581
137 | 0.06491927 | 0.1872384 | 92.7718 | 82.13083 | 101.1338
138 | 2.395044 | 1.69348 | 91.99848 | 82.19907 | 98.00716
139 | 0.8890096 | 0.690957 | 89.24009 | 83.75702 | 98.0538
140 | -1.186678 | -0.8772207 | 87.74728 | 84.84754 | 97.59541
141 | -1.86399 | -1.542502 | 86.04825 | 85.30143 | 98.51068
142 | -1.380059 | -0.6193478 | 86.33067 | 84.24884 | 101.3724
143 | 0.3752617 | 1.663049 | 86.23713 | 79.55448 | 102.5719
144 | 1.483946 | 2.638435 | 85.54891 | 80.54283 | 99.84228
145 | 0.2056258 | 1.523404 | 83.6098 | 81.77501 | 97.8279
146 | -1.496827 | -0.09297268 | 82.77723 | 85.19001 | 99.10678
147 | -1.84235 | -0.5068023 | 81.06598 | 83.76872 | 99.66798
148 | -0.9052827 | 0.7476744 | 80.20778 | 81.87775 | 101.2533
149 | 1.539695 | 3.030859 | 82.59912 | 81.70035 | 101.5926
150 | 2.064256 | 3.250543 | 81.93104 | 80.15981 | 99.68146
151 | -0.7856867 | 1.291194 | 78.78655 | 81.45424 | 100.7075
152 | -2.748899 | -0.8578907 | 77.12268 | 83.43641 | 100.0327
153 | -2.809076 | -1.345467 | 77.1459 | 82.28146 | 100.3515
154 | -2.084622 | 0.04123613 | 78.70826 | 81.56603 | 101.7945
155 | 0.04009824 | 2.450739 | 81.13652 | 78.94989 | 99.15373
156 | -0.1856202 | 2.134305 | 80.63608 | 80.56394 | 98.49797
157 | -1.541667 | 0.01341894 | 78.4431 | 84.57434 | 94.4534
158 | -3.617769 | -1.329793 | 75.06201 | 84.14694 | 94.34703
159 | -3.677726 | -1.200606 | 74.1868 | 82.23162 | 96.37093
160 | -2.105357 | 0.3612175 | 76.73195 | 79.55182 | 101.1074
161 | 0.3037976 | 2.627483 | 78.69046 | 78.8583 | 99.38674
162 | -0.5163856 | 1.69403 | 76.01184 | 78.68748 | 96.68327
163 | -2.092986 | 0.2653204 | 74.96695 | 78.30766 | 92.9556
164 | -2.903928 | -0.6037758 | 74.15671 | 79.58211 | 91.34014
165 | -2.505029 | -0.1607364 | 76.21926 | 77.05047 | 93.22992
166 | -0.6273669 | 1.79989 | 77.42331 | 75.99929 | 95.16692
167 | 1.419439 | 3.582817 | 77.57541 | 75.75839 | 91.84096
168 | 0.3019794 | 2.16778 | 76.0241 | 76.11286 | 90.74749
169 | -1.922521 | 0.1356401 | 72.84471 | 77.45328 | 88.78904
170 | -2.821271 | 0.0640747 | 72.32011 | 77.20846 | 89.82565
171 | -2.197639 | 0.9546384 | 75.26228 | 76.77414 | 92.14309
172 | -0.005745112 | 3.166297 | 77.45984 | 74.94487 | 91.95752
173 | 1.540161 | 4.394646 | 76.19436 | 75.16951 | 89.17368
174 | -0.1956486 | 2.433146 | 73.54295 | 76.80022 | 89.45497
175 | -2.163933 | 0.667596 | 71.44672 | 78.90027 | 88.29454
176 | -2.926558 | 0.1906698 | 68.71249 | 79.90449 | 87.06396
177 | -2.022767 | 1.224899 | 68.41051 | 78.24189 | 90.04973
178 | 0.8041032 | 4.414591 | 69.95126 | 74.60759 | 91.22215
179 | 2.291514 | 5.206828 | 69.37171 | 73.76518 | 89.10481
180 | 0.3020395 | 3.052865 | 68.73955 | 73.89455 | 85.87074
181 | -1.589392 | 1.415535 | 67.76294 | 75.30229 | 86.29594
182 | -2.642658 | 1.16163 | 68.65995 | 75.68214 | 86.9289
183 | -1.571623 | 2.270738 | 68.01884 | 74.82759 | 89.13751
184 | 0.8821092 | 3.896714 | 71.23394 | 72.45354 | 86.72046
185 | 1.056375 | 3.65903 | 70.06955 | 72.87298 | 85.80075
186 | -0.2892454 | 1.461234 | 67.71672 | 74.19882 | 84.87247
187 | -1.645761 | 0.08473416 | 67.67241 | 76.7356 | 84.16193
188 | -1.699603 | -0.2143165 | 67.04629 | 75.6078 | 86.19637
189 | -1.072824 | 0.5870513 | 69.899 | 72.71222 | 89.12973
190 | 1.217342 | 1.811791 | 71.80118 | 71.87039 | 87.13186
191 | 0.8030092 | 0.2687533 | 69.13367 | 73.06691 | 85.31068
192 | -1.439764 | -2.104573 | 68.70588 | 75.64454 | 84.35558
193 | -2.701264 | 0.0866609 | 67.3745 | 77.69052 | 83.82706
194 | -2.515055 | 16.65241 | 67.97031 | 74.33614 | 84.96336
195 | -0.7643072 | 43.64428 | 70.71231 | 71.27252 | 86.3555
196 | 1.49371 | 72.03911 | 71.02309 | 70.99167 | 85.11721
197 | 0.583641 | 97.62091 | 68.98055 | 71.64264 | 84.84239
198 | -2.650513 | 118.9075 | 66.02835 | 74.03084 | 84.08025
199 | -4.753261 | 135.3492 | 65.83295 | 75.13391 | 85.49736
200 | -3.630511 | 150.2184 | 65.58415 | 72.53534 | 88.26306
201 | -1.522215 | 164.6131 | 69.2714 | 72.45337 | 89.18994
202 | 0.3904493 | 173.619 | 68.94104 | 70.99048 | 87.25852
203 | -1.176057 | 178.2717 | 67.89616 | 70.75748 | 85.91723
204 | -3.206669 | 179.4003 | 65.07821 | 74.29136 | 86.97423
205 | -4.000198 | 176.473 | 65.03158 | 73.36049 | 87.83978
206 | -3.265631 | 177.7402 | 66.24565 | 69.62345 | 88.707
207 | -1.062586 | 180.196 | 68.01814 | 68.47441 | 90.40788
208 | 0.4021775 | 175.2665 | 66.70582 | 69.83379 | 88.74661
209 | -1.489834 | 169.8879 | 65.12139 | 71.06353 | 86.01142
210 | -3.370701 | 167.7744 | 62.88873 | 74.78472 | 85.44984
211 | -2.837087 | 167.1549 | 62.94445 | 72.92204 | 87.15563
212 | -1.058881 | 159.2443 | 63.77665 | 71.08351 | 88.33101
213 | 1.510954 | 161.1949 | 66.0203 | 70.61518 | 87.6998
214 | 2.140299 | 157.3404 | 64.56963 | 70.48702 | 85.75094
215 | -0.5652278 | 155.8547 | 61.96385 | 70.83201 | 84.84447
216 | -2.671031 | 148.0968 | 61.56708 | 73.51526 | 85.0987
217 | -2.906552 | 146.7285 | 62.30609 | 71.93008 | 86.93662
218 | -1.499196 | 146.8758 | 64.65189 | 70.77229 | 88.17889
219 | 0.1297039 | 145.1812 | 64.9159 | 71.15502 | 88.94618
220 | -0.09381024 | 142.8596 | 65.14618 | 71.74361 | 87.89713
221 | -1.598175 | 137.1031 | 62.616 | 71.28408 | 87.75347
222 | -2.827652 | 135.4242 | 61.43531 | 72.53936 | 87.35989
223 | -2.688892 | 130.8368 | 62.39654 | 70.86448 | 89.93063
224 | -1.109703 | 128.262 | 63.64067 | 68.96429 | 90.66531
225 | 1.201663 | 128.6286 | 65.68636 | 68.04674 | 88.3688
226 | 0.6618008 | 126.6774 | 63.25048 | 69.78357 | 85.61891
227 | -1.702522 | 124.4975 | 60.8608 | 73.18892 | 84.30975
228 | -2.878397 | 120.8471 | 60.18697 | 73.74092 | 85.06682
229 | -2.478318 | 117.9606 | 59.55835 | 72.15688 | 85.94688
230 | -0.7433054 | 121.0839 | 62.04558 | 70.37565 | 86.22721
231 | 1.405985 | 123.2341 | 61.33319 | 70.37795 | 83.82535
232 | -0.4238701 | 122.7633 | 59.64402 | 70.80105 | 83.1669
233 | -3.090677 | 117.9477 | 59.78387 | 73.24751 | 81.25053
234 | -4.770575 | 114.9649 | 59.34378 | 72.70491 | 80.5389
235 | -4.406697 | 111.2928 | 60.04317 | 71.01528 | 83.9722
236 | -2.406103 | 114.1528 | 63.53979 | 69.44196 | 84.92268
237 | -0.1122752 | 112.5162 | 63.25982 | 68.44215 | 83.97758
238 | -1.366587 | 107.7494 | 63.1361 | 70.03093 | 82.83765
239 | -3.355609 | 105.6789 | 60.35474 | 72.67518 | 83.21636
240 | -4.011349 | 104.8745 | 60.84351 | 71.33912 | 84.61315
241 | -3.112683 | 103.4269 | 62.53074 | 69.69159 | 84.25425
242 | -0.8056104 | 104.699 | 64.40988 | 67.68701 | 83.99517
243 | 0.183538 | 102.7391 | 63.1495 | 67.89074 | 83.52665
244 | -2.109513 | 100.7731 | 61.46542 | 68.39721 | 82.32578
245 | -4.434568 | 96.57947 | 58.45563 | 71.64351 | 81.72836
246 | -4.371652 | 98.15974 | 58.7641 | 70.78257 | 82.92312
247 | -2.910226 | 96.67382 | 59.88079 | 68.50359 | 86.04674
248 | -0.4145472 | 95.89561 | 62.29337 | 68.39885 | 84.6169
249 | 0.01662374 | 95.36022 | 62.06139 | 68.26794 | 82.35225
250 | -2.087893 | 94.33138 | 59.47005 | 71.00411 | 81.79394
251 | -3.811219 | 92.9546 | 58.89846 | 72.18065 | 81.06133
252 | -3.822232 | 91.33158 | 59.89533 | 72.60979 | 82.46723
253 | -2.465358 | 92.07933 | 59.81104 | 69.38086 | 85.49865
254 | -0.02930646 | 93.11937 | 61.3338 | 66.60913 | 83.27422
255 | -0.2039164 | 90.20213 | 59.56641 | 67.08969 | 81.59024
256 | -2.204294 | 87.28186 | 58.24 | 68.93459 | 80.16536
257 | -4.573049 | 83.06407 | 57.84775 | 70.37359 | 83.12717
258 | -4.703595 | 80.84026 | 58.83751 | 69.69006 | 84.78045
259 | -2.942107 | 81.81652 | 60.80748 | 67.36352 | 85.9411
260 | -0.6144635 | 83.5815 | 61.84246 | 68.96008 | 87.1968
261 | -1.640513 | 80.05503 | 60.25187 | 69.71885 | 85.27717
262 | -3.767863 | 77.47665 | 59.03464 | 72.23583 | 82.54396
263 | -5.004299 | 75.57132 | 58.30585 | 71.98361 | 83.29514
264 | -4.43042 | 74.94689 | 59.21932 | 70.5935 | 84.64761
265 | -2.496021 | 76.79792 | 61.78612 | 68.64476 | 86.58054
266 | -0.5356803 | 77.91007 | 62.63912 | 67.76642 | 83.45662
267 | -2.053522 | 76.40244 | 60.43554 | 68.04415 | 81.70069
268 | -4.110043 | 74.681 | 56.66653 | 70.9574 | 81.41772
269 | -5.007248 | 72.96733 | 56.67849 | 70.81536 | 84.10346
270 | -4.182626 | 73.15699 | 56.4232 | 69.27524 | 85.07702
271 | -1.99853 | 76.46193 | 59.15031 | 68.38238 | 86.01781
272 | -0.5848089 | 77.88908 | 58.52538 | 67.65954 | 84.20971
273 | -2.319485 | 76.19165 | 57.45721 | 68.94749 | 84.8419
274 | -4.382034 | 73.49255 | 55.38421 | 71.28064 | 84.52947
275 | -4.542415 | 74.64601 | 56.02898 | 70.93396 | 84.2459
276 | -3.168547 | 76.35771 | 56.31483 | 67.82232 | 86.15644
277 | -0.7273458 | 76.56602 | 59.11068 | 67.59233 | 86.97156
278 | 0.9443418 | 76.11618 | 57.80014 | 67.76804 | 83.74611
279 | -1.040298 | 74.50731 | 56.6299 | 68.4115 | 82.95259
280 | -2.807593 | 72.53593 | 55.30367 | 71.52834 | 82.8216
281 | -2.204297 | 71.76833 | 54.41406 | 69.62517 | 84.73735
282 | -0.7420073 | 72.47827 | 56.75002 | 66.77309 | 85.1864
283 | 1.818593 | 75.41355 | 59.99965 | 66.51827 | 87.01185
284 | 1.897326 | 73.19125 | 60.14601 | 68.17313 | 85.94916
285 | -0.2472351 | 72.17342 | 57.97109 | 69.17234 | 83.86917
286 | -1.859327 | 71.98762 | 57.36976 | 71.18152 | 84.20754
287 | -1.938228 | 71.2742 | 56.73496 | 70.93558 | 86.05277
288 | -1.145924 | 72.81378 | 59.10339 | 68.93499 | 86.99675
289 | 1.09057 | 75.4213 | 60.63701 | 68.56024 | 85.17903
290 | 0.4596587 | 72.13739 | 59.70293 | 67.9805 | 83.64908
291 | -1.022822 | 69.56153 | 57.96981 | 69.13181 | 82.97607
292 | -2.059592 | 67.52872 | 56.77237 | 71.39776 | 81.9731
293 | -1.761501 | 67.59556 | 57.69049 | 70.45498 | 84.20362
294 | 0.7550076 | 67.7178 | 59.52036 | 68.18842 | 85.30412
295 | 3.112178 | 69.68083 | 60.40623 | 67.77324 | 84.20676
296 | 1.922173 | 69.04092 | 58.00179 | 69.68381 | 82.39747
297 | -0.2770477 | 67.64791 | 56.10818 | 72.20686 | 82.93941
298 | -0.8233666 | 67.51809 | 56.41225 | 73.89773 | 85.97359
299 | 0.1217075 | 68.52786 | 56.79624 | 72.08981 | 87.07072
300 | 2.3538 | 70.20223 | 60.4295 | 70.20127 | 89.12494
301 | 4.37919 | 71.27321 | 60.94575 | 70.71631 | 87.87424
302 | 3.394224 | 68.68277 | 59.15474 | 71.91736 | 86.68001
303 | 0.695177 | 66.12763 | 57.6515 | 74.33692 | 85.15576
304 | -0.2151806 | 65.96519 | 57.37189 | 72.54956 | 86.59457
305 | 0.6248842 | 67.23173 | 57.05996 | 69.92191 | 88.78296
306 | 3.025829 | 68.66183 | 60.49215 | 69.09315 | 90.20057
307 | 4.221657 | 68.89349 | 59.63053 | 68.54052 | 88.62616
308 | 2.277928 | 66.99012 | 58.56532 | 68.52984 | 86.61886
309 | 0.3235836 | 63.66986 | 57.66766 | 69.87495 | 85.67257
310 | -0.04957301 | 63.27756 | 57.2855 | 71.15791 | 86.66883
311 | 1.01584 | 64.57505 | 58.43439 | 67.87212 | 87.65465
312 | 3.50169 | 66.8249 | 61.6509 | 67.51267 | 90.32347
313 | 4.132077 | 66.28367 | 59.31604 | 66.85276 | 88.3786
314 | 1.887582 | 64.66591 | 57.18445 | 68.17183 | 85.68227
315 | 0.116241 | 62.67943 | 56.95957 | 70.52998 | 86.11926
316 | -0.8270357 | 61.1949 | 57.75276 | 70.60919 | 88.57175
317 | 0.2572178 | 63.62663 | 60.97294 | 69.85304 | 90.39335
318 | 2.78467 | 65.23205 | 62.30856 | 68.01699 | 89.26349
319 | 2.613904 | 64.80583 | 60.8014 | 68.39649 | 88.08905
320 | 0.3378876 | 63.33296 | 60.29311 | 71.4714 | 86.31048
321 | -0.3072535 | 63.13965 | 60.3264 | 72.94169 | 85.3512
322 | 0.1147563 | 65.01558 | 60.18875 | 71.30675 | 88.14283
323 | 1.690042 | 68.51199 | 62.64688 | 69.32763 | 88.48252
324 | 4.154062 | 69.28376 | 63.24822 | 67.97557 | 87.66411
325 | 2.70106 | 67.38444 | 61.1324 | 69.6825 | 86.78158
326 | 0.1539536 | 65.43094 | 58.74722 | 72.19918 | 86.64723
327 | -1.068907 | 64.66074 | 57.96941 | 71.76327 | 87.22798
328 | -0.6094627 | 63.96776 | 58.42999 | 67.8828 | 90.13305
329 | 0.5556802 | 66.49323 | 60.09343 | 66.15869 | 89.89611
330 | 2.331075 | 67.43023 | 59.6642 | 66.46715 | 88.25147
331 | 0.8628097 | 65.92121 | 57.18976 | 67.83439 | 85.87424
332 | -1.259902 | 64.15555 | 55.39347 | 70.51607 | 84.88953
333 | -2.090008 | 62.51037 | 54.92146 | 70.7985 | 85.21576
334 | -0.7090033 | 62.03829 | 55.30847 | 70.399 | 87.66142
335 | 1.705766 | 64.01497 | 57.5613 | 69.16589 | 91.17134
336 | 3.23733 | 64.53443 | 57.17681 | 68.18597 | 86.53846
337 | 1.494199 | 63.08345 | 54.69839 | 70.79364 | 84.33738
338 | -0.5323646 | 61.34972 | 53.61903 | 73.93788 | 84.4326
339 | -1.122593 | 60.97632 | 51.53108 | 71.86505 | 85.00143
340 | -0.1796775 | 61.10803 | 54.75883 | 69.46681 | 87.87252
341 | 2.254451 | 64.1546 | 57.02472 | 68.9316 | 89.017
342 | 2.594684 | 65.38494 | 56.00291 | 67.61008 | 88.80839
343 | 0.2397456 | 61.48307 | 53.5285 | 70.6441 | 85.29891
344 | -0.9523599 | 60.13645 | 52.01189 | 71.95982 | 86.76901
345 | -1.094966 | 61.51344 | 52.6361 | 70.33846 | 87.32233
346 | 0.1909828 | 63.19956 | 54.47924 | 68.51049 | 89.10746
347 | 2.658635 | 64.96657 | 57.03943 | 68.94603 | 87.96313
348 | 2.791868 | 66.29779 | 56.54419 | 69.54508 | 87.10023
349 | 0.6239625 | 64.00042 | 54.1826 | 70.58205 | 87.29691
350 | -0.9552336 | 62.86729 | 53.37129 | 72.24711 | 88.02994
351 | -0.9190527 | 61.63282 | 54.4648 | 73.06763 | 89.74972
352 | 0.7190152 | 63.04313 | 56.70778 | 70.93182 | 92.05461
353 | 3.603028 | 64.68617 | 57.12626 | 70.82335 | 90.54182
354 | 2.790805 | 63.35382 | 58.26659 | 70.09049 | 88.32043
355 | 0.3733493 | 61.10331 | 55.39199 | 73.06957 | 87.38753
356 | -1.034386 | 59.93825 | 54.59507 | 74.25601 | 86.62004
357 | -0.7878581 | 61.48651 | 56.58128 | 72.96825 | 87.17348
358 | 1.767042 | 61.86844 | 58.66789 | 71.16253 | 88.52284
359 | 4.18957 | 63.19703 | 59.62038 | 71.05552 | 87.08793
360 | 3.106315 | 62.16696 | 57.78898 | 70.97809 | 84.19761
361 | 1.011194 | 60.43044 | 56.48122 | 73.50055 | 84.75786
362 | -0.05733783 | 60.05913 | 56.35395 | 74.02985 | 85.95009
363 | 0.3420113 | 60.42333 | 57.68747 | 72.05618 | 90.37101
364 | 2.229314 | 63.1302 | 59.40812 | 69.5689 | 90.36158
365 | 3.436835 | 64.8944 | 59.92119 | 70.15852 | 89.76899
366 | 1.666489 | 63.54131 | 59.37865 | 71.30328 | 88.9954
367 | -0.4680316 | 61.32816 | 57.09461 | 75.37958 | 89.26883
368 | -2.036317 | 61.78202 | 56.01406 | 72.68491 | 91.47546
369 | -1.357098 | 62.35171 | 58.44449 | 70.46621 | 94.80522
370 | 0.8779514 | 62.63401 | 60.75484 | 68.11297 | 93.87247
371 | 2.133683 | 64.46322 | 60.24825 | 68.5271 | 91.71715
372 | 0.1602295 | 62.26849 | 57.84322 | 69.41779 | 89.11985
373 | -1.705184 | 59.54775 | 56.19089 | 71.72377 | 90.5972
374 | -2.922487 | 58.50558 | 56.01035 | 71.54911 | 93.99778
375 | -2.0173 | 59.01573 | 57.32001 | 69.56903 | 94.93639
376 | -0.4642898 | 62.07227 | 58.94387 | 68.72683 | 94.60023
377 | 0.3460376 | 62.33242 | 57.98205 | 69.94151 | 91.55344
378 | -1.146792 | 60.46236 | 55.96479 | 70.33551 | 91.08976
379 | -2.824472 | 59.36233 | 52.34601 | 72.01179 | 90.25823
380 | -3.010464 | 60.45044 | 52.90129 | 71.39707 | 91.37854
381 | -1.596874 | 60.66834 | 55.62493 | 69.96666 | 94.52623
382 | 1.699206 | 63.61387 | 58.14271 | 68.47057 | 95.26669
383 | 1.86011 | 63.43834 | 58.14057 | 68.86723 | 93.5247
384 | -0.2853269 | 60.06838 | 55.73146 | 71.82355 | 94.04414
385 | -1.75093 | 57.66408 | 54.37309 | 74.33893 | 93.88906
386 | -1.738374 | 58.27561 | 55.56114 | 74.42255 | 94.75208
387 | -0.1628001 | 61.63704 | 58.00534 | 72.3467 | 96.86366
388 | 1.31372 | 63.30491 | 58.64265 | 71.55491 | 94.79624
389 | -0.4322402 | 62.80606 | 55.95817 | 69.8257 | 94.32218
390 | -2.7702 | 60.12047 | 54.37284 | 74.05327 | 91.82651
391 | -3.975923 | 58.90054 | 53.46263 | 75.70919 | 93.93479
392 | -3.643 | 58.70498 | 54.96729 | 73.46006 | 95.67828
393 | -1.710225 | 60.73697 | 57.95163 | 72.83788 | 97.26875
394 | 0.3535977 | 63.544 | 58.58988 | 73.1241 | 93.17119
395 | -0.9588025 | 61.45508 | 55.58686 | 72.28801 | 93.15893
396 | -3.075963 | 59.35996 | 53.83693 | 75.24555 | 93.17605
397 | -4.047825 | 59.01756 | 53.23882 | 76.10585 | 93.46358
398 | -3.483089 | 60.17028 | 54.82143 | 75.832 | 97.32903
399 | -1.309188 | 62.12725 | 56.62371 | 76.61474 | 96.32006
400 | 0.1981838 | 63.84073 | 56.96957 | 74.70866 | 95.48786
401 | -1.383433 | 61.19184 | 55.36201 | 75.28243 | 95.48255
402 | -3.500395 | 57.51516 | 53.86788 | 77.11237 | 94.30181
403 | -4.170134 | 57.20036 | 53.80589 | 77.40561 | 94.55387
404 | -3.273594 | 58.2484 | 54.86783 | 74.11171 | 98.39167
405 | -0.9590054 | 59.83121 | 57.52386 | 71.78074 | 98.40039
406 | -0.006692284 | 59.66012 | 57.22676 | 71.72132 | 96.98398
407 | -1.989702 | 57.53867 | 55.00929 | 74.14427 | 96.05993
408 | -3.851709 | 56.62533 | 54.4699 | 76.53786 | 97.46481
409 | -3.557586 | 55.88435 | 54.72634 | 78.43595 | 99.87272
410 | -1.977687 | 56.57404 | 55.96383 | 75.60449 | 102.8184
411 | 0.5031172 | 60.6194 | 58.28563 | 74.56307 | 100.7144
412 | 0.7812549 | 60.96367 | 56.11384 | 76.14075 | 100.5095
413 | -1.267563 | 59.63145 | 55.08071 | 76.96572 | 100.0814
414 | -2.837361 | 57.27907 | 53.62059 | 78.13344 | 101.1585
415 | -3.814753 | 58.41951 | 54.94288 | 77.06195 | 102.7709
416 | -2.534128 | 59.64863 | 56.58627 | 75.89713 | 105.4742
417 | -0.0002716771 | 61.86249 | 58.14608 | 75.76739 | 103.5066
418 | -0.4568012 | 61.02535 | 57.69325 | 76.09754 | 102.4275
419 | -2.724139 | 58.90255 | 55.15771 | 79.23959 | 103.3491
420 | -3.179246 | 58.64274 | 54.93859 | 80.57323 | 104.4821
421 | -2.827213 | 59.32642 | 56.08215 | 78.84501 | 104.4892
422 | -0.3013218 | 59.79839 | 58.26548 | 75.72594 | 103.6203
423 | 2.10286 | 62.20568 | 59.43137 | 75.64447 | 104.4922
424 | 0.2505076 | 61.78838 | 56.60187 | 78.14646 | 103.8569
425 | -2.108856 | 59.30932 | 54.68935 | 78.79225 | 102.1287
426 | -3.307704 | 59.36433 | 52.74109 | 82.1771 | 102.787
427 | -2.926503 | 59.32033 | 52.88562 | 80.45072 | 103.5451
428 | -0.7280402 | 60.0849 | 54.71792 | 76.89116 | 108.0073
429 | 2.049799 | 62.66732 | 56.37553 | 75.62545 | 106.5026
430 | 0.6608586 | 61.65013 | 54.83711 | 77.29644 | 104.557
431 | -1.32842 | 59.39196 | 52.71814 | 80.30902 | 106.3006
432 | -2.201551 | 58.29705 | 53.88614 | 81.91086 | 107.4959
433 | -0.4783152 | 60.26161 | 55.94848 | 80.72451 | 107.9592
434 | 1.950438 | 61.74689 | 58.07008 | 79.34404 | 107.4744
435 | 3.332159 | 63.23144 | 58.11419 | 79.97349 | 106.4536
436 | 1.341211 | 61.35119 | 56.17671 | 81.19804 | 106.8117
437 | -0.6675526 | 59.94595 | 54.01766 | 83.8299 | 105.5184
438 | -1.18426 | 59.36854 | 54.89368 | 82.98236 | 106.79
439 | -0.9154416 | 59.84353 | 56.13888 | 81.76329 | 109.6899
440 | 1.235919 | 62.34923 | 58.69064 | 79.35094 | 111.1903
441 | 2.083314 | 62.67633 | 57.02727 | 80.72809 | 110.9849
442 | -0.02812425 | 60.73166 | 55.45295 | 82.79987 | 108.6334
443 | -1.806907 | 58.74187 | 54.24975 | 83.59861 | 108.726
444 | -1.975735 | 59.7273 | 54.08084 | 83.55801 | 110.1249
445 | -0.803388 | 61.56464 | 54.79922 | 84.02428 | 113.8705
446 | 1.676749 | 62.93895 | 57.09519 | 82.60959 | 113.1189
447 | 1.607354 | 61.66462 | 56.35603 | 83.2971 | 110.38
448 | -1.270509 | 60.23278 | 55.94852 | 87.3276 | 111.6732
449 | -3.024675 | 58.82035 | 54.36255 | 89.48047 | 112.2721
450 | -2.183896 | 59.1774 | 54.89904 | 86.92016 | 114.7184
451 | -1.27815 | 61.29081 | 57.4231 | 85.43893 | 115.9067
452 | 0.9855052 | 64.11426 | 60.22954 | 87.5258 | 114.9687
453 | 0.4208593 | 63.27764 | 58.77985 | 88.2445 | 112.4701
454 | -0.8887808 | 60.83506 | 56.67906 | 89.18042 | 110.6006
455 | -2.049041 | 59.05008 | 56.51217 | 89.54606 | 116.4402
456 | -1.721262 | 58.82177 | 58.21172 | 87.61745 | 118.3535
457 | 0.853501 | 61.46911 | 59.29992 | 87.82686 | 119.7605
458 | 3.268864 | 63.57271 | 61.80904 | 87.58386 | 121.1436
459 | 2.043119 | 61.72567 | 59.31735 | 90.21211 | 119.4447
460 | -0.214531 | 59.92367 | 58.93647 | 90.34914 | 119.985
461 | -0.3955559 | 59.48296 | 58.02603 | 89.45114 | 119.5224
462 | 0.3597006 | 59.46493 | 60.2318 | 89.95713 | 121.1839
463 | 2.494587 | 61.71611 | 62.25264 | 90.10237 | 123.6479
464 | 4.296881 | 61.55159 | 61.09929 | 91.24993 | 122.4639
465 | 2.640723 | 60.75268 | 58.77096 | 92.7606 | 121.3426
466 | -0.3103685 | 60.04607 | 57.09733 | 94.73517 | 121.6482
467 | -1.114604 | 58.83796 | 57.24066 | 94.93314 | 122.3977
468 | -0.2672353 | 59.6694 | 59.32034 | 92.70185 | 120.0967
469 | 2.062822 | 61.6779 | 60.84659 | 91.58225 | 119.7087
470 | 3.018922 | 63.34436 | 60.68526 | 91.6606 | 119.2556
471 | 1.22415 | 61.98702 | 60.71414 | 93.5175 | 117.4472
472 | -0.6748296 | 59.63143 | 59.26294 | 95.92763 | 116.0775
473 | -1.104385 | 59.17055 | 59.58658 | 97.5569 | 117.7639
474 | 0.009128515 | 59.49954 | 61.229 | 94.99669 | 120.603
475 | 2.53272 | 62.35154 | 63.61016 | 95.25304 | 122.3651
476 | 2.921282 | 61.17982 | 64.05164 | 96.07193 | 120.2111
477 | 0.7214218 | 59.06569 | 62.36231 | 95.83625 | 116.7555
478 | -0.9618137 | 58.37403 | 60.23892 | 98.17771 | 116.6362
479 | -1.009348 | 58.01898 | 61.54521 | 96.58929 | 118.967
480 | 0.4628952 | 60.10343 | 63.61547 | 95.31256 | 124.5206
481 | 2.828474 | 62.71928 | 64.54147 | 94.83693 | 123.2387
482 | 2.755055 | 62.52215 | 63.96415 | 93.6131 | 122.1026
483 | 0.522903 | 60.32357 | 61.0573 | 98.11483 | 121.5777
484 | -0.9986379 | 60.06951 | 60.23475 | 101.449 | 123.0772
485 | -0.8766559 | 59.7724 | 61.86786 | 100.036 | 125.6677
486 | 0.7751437 | 61.23716 | 63.76176 | 99.38514 | 127.9777
487 | 3.128295 | 63.16613 | 64.65403 | 99.93828 | 125.5914
488 | 2.075084 | 62.99438 | 63.12816 | 101.1726 | 123.4948
489 | -0.1874784 | 59.07654 | 61.92175 | 104.407 | 123.8753
490 | -1.210608 | 58.76126 | 61.10612 | 105.7882 | 124.6545
491 | -0.9003101 | 59.21638 | 62.09207 | 102.0835 | 129.8771
492 | 0.9011688 | 61.75872 | 63.94211 | 102.9135 | 128.781
493 | 2.298148 | 63.3446 | 64.94652 | 101.4901 | 123.6657
494 | 0.6593868 | 60.65696 | 62.50555 | 102.0723 | 125.3974
495 | -2.017431 | 60.06196 | 59.48574 | 105.4743 | 126.8155
496 | -2.294878 | 58.72433 | 60.34095 | 107.0491 | 127.4926
497 | -1.433933 | 59.17083 | 61.61602 | 105.4936 | 131.8271
498 | 0.7173563 | 61.38046 | 63.74763 | 104.4392 | 133.3644
499 | 1.375819 | 62.65911 | 63.48797 | 104.5844 | 132.6368
500 | -0.644082 | 59.86209 | 61.43057 | 104.5113 | 132.619
501 | -2.699723 | 57.91271 | 60.7919 | 107.3419 | 131.0215
502 | -2.394563 | 57.44286 | 59.49416 | 109.2404 | 133.098
503 | -1.239312 | 57.45428 | 62.65871 | 106.6718 | 137.7062
504 | 1.923094 | 59.52913 | 63.31879 | 104.7645 | 133.5867
505 | 2.945795 | 61.25434 | 61.9891 | 104.5575 | 130.4433
506 | 0.8439529 | 59.10357 | 59.95335 | 106.4764 | 133.556
507 | -0.900153 | 57.32784 | 58.81386 | 111.7439 | 133.9552
508 | -1.171594 | 57.73161 | 59.12121 | 110.1654 | 135.1423
509 | -0.8182325 | 58.52515 | 61.52843 | 109.976 | 136.3079
510 | 1.616585 | 62.06904 | 64.07614 | 110.2495 | 133.6017
511 | 0.8439366 | 62.38431 | 63.70833 | 107.9065 | 133.372
512 | -1.534531 | 60.72701 | 62.85642 | 111.8993 | 133.4572
513 | -3.130068 | 59.18877 | 61.99015 | 116.0719 | 133.453
514 | -3.012355 | 59.94729 | 62.2719 | 113.8007 | 136.4319
515 | -1.480451 | 61.31458 | 65.49179 | 111.8692 | 140.5027
516 | 1.015479 | 62.13146 | 66.11464 | 112.0067 | 141.2645
517 | 0.9742994 | 60.11043 | 65.15345 | 111.2168 | 137.2909
518 | -0.9185096 | 59.16378 | 64.79848 | 112.8099 | 135.9797
519 | -2.074742 | 58.00373 | 63.8743 | 112.8028 | 137.0243
520 | -1.876313 | 58.80427 | 64.12052 | 112.4638 | 138.9042
521 | -0.4757785 | 60.72448 | 66.86594 | 111.5485 | 142.2252
522 | 1.96619 | 61.89256 | 68.49734 | 111.3351 | 142.0068
523 | 0.2419261 | 61.42796 | 65.54627 | 113.6206 | 139.215
524 | -2.195844 | 59.74757 | 64.51077 | 117.1981 | 139.7991
525 | -3.282328 | 58.9257 | 63.658 | 117.6625 | 140.2217
526 | -2.696917 | 59.94993 | 65.47768 | 118.8138 | 142.0047
527 | -0.1316182 | 62.98982 | 68.06068 | 114.9439 | 142.1455
528 | 2.03284 | 65.11948 | 69.34557 | 117.2289 | 138.7463
529 | -0.411945 | 62.86358 | 65.32323 | 117.975 | 134.889
530 | -2.427146 | 61.54475 | 65.31788 | 119.0709 | 137.823
531 | -3.270008 | 60.88578 | 65.22188 | 120.6796 | 138.0119
532 | -2.584847 | 61.59323 | 67.22952 | 116.5667 | 143.1081
533 | -0.1396354 | 63.68068 | 72.3684 | 116.5478 | 140.1454
534 | 1.774865 | 63.6125 | 71.77339 | 115.2132 | 138.0937
535 | 0.0609563 | 62.05384 | 70.19261 | 117.9978 | 136.302
536 | -1.773384 | 61.86379 | 68.62471 | 120.38 | 135.5851
537 | -1.50319 | 59.99736 | 69.16066 | 119.9793 | 136.8521
538 | -0.03091823 | 61.59833 | 71.87795 | 117.8439 | 139.0767
539 | 2.309109 | 63.71748 | 74.70387 | 116.1191 | 139.1119
540 | 2.90275 | 64.00611 | 72.73023 | 116.1725 | 139.4452
541 | 0.8103513 | 62.74368 | 70.04742 | 118.8806 | 137.3846
542 | -0.9168173 | 59.96077 | 69.62106 | 121.2416 | 137.6378
543 | -1.930864 | 60.53077 | 70.9386 | 119.846 | 139.3131
544 | -1.370376 | 60.58411 | 72.5122 | 118.7092 | 141.9315
545 | 0.7399577 | 62.54368 | 75.2778 | 117.8709 | 143.537
546 | -0.3557282 | 62.11925 | 74.08921 | 118.088 | 142.1693
547 | -2.835355 | 60.23128 | 71.27966 | 122.5377 | 142.0023
548 | -4.983563 | 59.13681 | 70.18244 | 125.3182 | 141.2965
549 | -5.0582 | 59.1182 | 70.66569 | 123.108 | 144.8455
550 | -3.413127 | 59.56012 | 72.84939 | 122.5698 | 145.3887
551 | -0.3543277 | 64.29852 | 76.95826 | 121.9783 | 146.6113
552 | -0.8027565 | 63.24264 | 73.96448 | 122.8719 | 142.0783
553 | -3.872681 | 60.94282 | 73.21343 | 124.2555 | 142.5864
554 | -5.17244 | 59.73678 | 73.25271 | 128.489 | 143.2759
555 | -4.787063 | 60.58073 | 74.20509 | 127.0593 | 144.5962
556 | -2.871056 | 63.61678 | 78.13202 | 123.9557 | 146.0995
557 | -0.907173 | 64.97568 | 79.51904 | 126.0734 | 144.944
558 | -2.264414 | 63.03017 | 77.29415 | 125.0497 | 143.3822
559 | -4.404421 | 61.33061 | 74.81674 | 127.7912 | 142.4384
560 | -5.256889 | 60.9822 | 73.62085 | 129.4864 | 144.9167
561 | -3.780713 | 62.83747 | 75.99535 | 128.4818 | 144.3896
562 | -1.535776 | 64.07316 | 79.06452 | 127.5763 | 147.457
563 | 0.09621668 | 64.99854 | 80.89047 | 129.2126 | 149.9751
564 | -0.8851854 | 62.70865 | 77.61157 | 129.6103 | 145.7343
565 | -1.911505 | 60.14642 | 76.78091 | 130.0451 | 145.8659
566 | -2.330612 | 58.17321 | 75.75168 | 133.1048 | 146.8341
567 | -1.28265 | 57.53899 | 77.44469 | 129.6062 | 146.5832
568 | 1.042569 | 59.84478 | 79.17937 | 127.4008 | 148.4096
569 | 1.941595 | 60.02237 | 78.25494 | 128.3217 | 143.3908
570 | -0.07623208 | 58.69231 | 75.97976 | 129.8026 | 141.4378
571 | -2.6847 | 57.74261 | 75.82847 | 134.2087 | 141.041
572 | -3.197111 | 57.98295 | 74.94339 | 134.1138 | 143.4352
573 | -2.671068 | 60.94575 | 77.93517 | 132.3743 | 145.2685
574 | -0.4782959 | 61.72502 | 80.26889 | 130.3424 | 143.6694
575 | -0.4455136 | 61.65448 | 80.09082 | 131.5646 | 143.3867
576 | -2.605802 | 61.18555 | 82.19476 | 133.117 | 142.6532
577 | -3.351058 | 59.36233 | 81.42991 | 133.7052 | 139.2282
578 | -3.185575 | 59.91513 | 80.50803 | 135.5222 | 142.3407
579 | -1.833773 | 60.69314 | 84.35204 | 135.8666 | 143.5201
580 | 0.5766335 | 62.15496 | 84.31067 | 132.0904 | 142.1936
581 | 0.2518001 | 62.00439 | 83.19982 | 133.0357 | 141.1808
582 | -1.994316 | 61.7144 | 82.3801 | 135.7396 | 139.4418
583 | -3.303297 | 60.63583 | 82.2105 | 134.6311 | 140.6227
584 | -2.952792 | 60.62254 | 83.06099 | 133.9948 | 142.5045
585 | -1.226234 | 63.14101 | 83.83488 | 130.0404 | 142.4368
586 | 0.8628149 | 65.4631 | 88.2064 | 133.0192 | 142.0746
587 | 0.5323853 | 63.34079 | 85.95571 | 132.9836 | 140.3327
588 | -1.351923 | 61.16834 | 83.65745 | 137.2415 | 137.7948
589 | -1.944411 | 60.6637 | 82.6961 | 140.2168 | 139.3252
590 | -0.9638965 | 61.93768 | 83.62395 | 140.7995 | 140.2003
591 | 1.185333 | 63.55269 | 86.58225 | 135.4934 | 140.6409
592 | 3.088092 | 63.46468 | 87.14266 | 135.2345 | 139.0421
593 | 1.524823 | 60.63792 | 85.14364 | 135.9245 | 137.5257
594 | -0.5243029 | 59.53499 | 85.26356 | 138.3968 | 138.1766
595 | -1.184894 | 57.68566 | 85.70534 | 139.0095 | 138.2004
596 | -0.4446583 | 60.92418 | 88.71269 | 135.6374 | 140.0063
597 | 1.855879 | 64.55353 | 91.79962 | 132.8629 | 140.5211
598 | 3.122583 | 65.95005 | 91.20321 | 131.4734 | 136.2844
599 | 1.266997 | 65.77686 | 89.26436 | 130.9244 | 134.53
600 | -0.754263 | 63.19852 | 87.02179 | 131.9428 | 133.0096
601 | -1.329786 | 61.36216 | 86.92394 | 131.5626 | 131.807
602 | -0.3964226 | 62.71464 | 88.97458 | 131.1239 | 134.4313
603 | 2.228951 | 64.91891 | 95.02636 | 131.0056 | 132.2869
604 | 2.81714 | 65.5129 | 94.11623 | 133.1268 | 131.985
605 | 0.8233983 | 63.8277 | 92.20881 | 133.2993 | 131.1286
606 | -0.9344082 | 62.85981 | 92.44384 | 136.7551 | 129.8322
607 | -1.204116 | 63.411 | 91.52299 | 137.5328 | 129.4253
608 | 0.2120198 | 64.41017 | 93.97288 | 131.476 | 131.7179
609 | 2.668444 | 66.46001 | 98.27116 | 130.7859 | 129.4579
610 | 1.85584 | 65.10868 | 98.65117 | 131.3273 | 127.4443
611 | -0.5222004 | 63.45186 | 96.84561 | 132.0056 | 126.2488
612 | -2.102709 | 63.51889 | 95.23236 | 135.1472 | 125.7615
613 | -1.92853 | 62.57535 | 95.98758 | 132.2662 | 129.6723
614 | -0.3245663 | 63.91274 | 98.36529 | 129.484 | 125.9258
615 | 1.99326 | 66.68442 | 102.0862 | 127.1545 | 123.7588
616 | 1.19453 | 66.9387 | 101.9421 | 130.4799 | 122.6691
617 | -0.9538716 | 64.53008 | 100.1645 | 135.545 | 118.5231
618 | -2.227901 | 62.35117 | 100.3169 | 135.5929 | 119.6558
619 | -2.118689 | 63.69471 | 101.8105 | 134.0034 | 119.8654
620 | -1.123544 | 65.62211 | 105.4333 | 128.9437 | 119.7049
621 | 1.753203 | 68.12229 | 108.7631 | 128.0506 | 117.1404
622 | 0.6996163 | 65.84725 | 107.4054 | 130.3187 | 113.7653
623 | -1.463221 | 65.01646 | 103.8165 | 136.6024 | 112.7084
624 | -2.352943 | 64.2741 | 103.6343 | 135.3713 | 115.1553
625 | -1.679207 | 66.07852 | 103.6624 | 132.5541 | 118.444
626 | 0.4010216 | 67.82606 | 108.8655 | 128.8421 | 116.5155
627 | 1.99316 | 71.04071 | 110.2038 | 127.72 | 112.7259
628 | 0.2702866 | 68.20956 | 107.2002 | 126.4582 | 112.8323
629 | -1.688675 | 65.78774 | 106.5911 | 128.5879 | 109.6916
630 | -2.358279 | 64.62439 | 104.3224 | 131.5501 | 110.3181
631 | -1.490399 | 66.1607 | 108.462 | 130.2887 | 112.9975
632 | 0.869636 | 67.36308 | 110.0059 | 129.0439 | 112.8218
633 | 1.894536 | 68.59794 | 111.3078 | 128.3858 | 110.4825
634 | -0.1805491 | 65.7904 | 107.3737 | 127.2231 | 106.7459
635 | -1.97409 | 63.69726 | 104.0895 | 127.5854 | 103.7698
636 | -2.261138 | 62.77586 | 105.5836 | 123.2945 | 101.5455
637 | -1.203772 | 64.46687 | 108.6158 | 122.2329 | 102.2648
638 | 1.122699 | 67.5285 | 109.3635 | 120.9465 | 99.36
639 | 0.6939878 | 70.90552 | 111.7161 | 122.3821 | 96.37414
640 | -1.542631 | 69.12242 | 109.3327 | 123.5351 | 94.6841
641 | -3.260253 | 67.6859 | 109.3267 | 126.5267 | 93.57992
642 | -3.284769 | 67.60761 | 109.4992 | 124.7582 | 94.36548
643 | -1.866328 | 70.64338 | 111.4797 | 120.5111 | 94.2968
644 | 0.6222516 | 71.79656 | 114.2509 | 117.8861 | 93.93541
645 | 0.09534299 | 71.3167 | 114.4638 | 119.7164 | 91.89388
646 | -2.120031 | 69.92217 | 115.0023 | 121.6643 | 89.66619
647 | -3.432508 | 67.26598 | 114.9703 | 122.0375 | 88.03266
648 | -3.120306 | 66.5034 | 116.2023 | 119.8165 | 88.59885
649 | -1.422552 | 69.57303 | 117.2677 | 114.4492 | 88.50806
650 | 0.8446499 | 72.88295 | 118.8191 | 114.5828 | 84.67279
651 | -0.1086186 | 70.76277 | 117.948 | 113.1349 | 83.84198
652 | -1.515346 | 68.49992 | 115.6993 | 115.1814 | 81.37445
653 | -3.22934 | 67.21088 | 117.0769 | 116.535 | 81.56271
654 | -2.859606 | 69.48833 | 119.1359 | 114.6901 | 82.41779
655 | -0.8454487 | 70.7548 | 120.5547 | 110.8976 | 80.97001
656 | 1.042999 | 71.18262 | 122.0007 | 108.6572 | 78.46268
657 | -0.424468 | 71.84636 | 120.8582 | 106.4117 | 75.50744
658 | -2.516665 | 69.92897 | 122.398 | 108.152 | 73.52473
659 | -3.342762 | 68.51439 | 121.3328 | 106.6083 | 72.28595
660 | -2.641578 | 69.32559 | 121.7012 | 103.1009 | 74.256
661 | -0.4323341 | 72.19306 | 123.48 | 103.1379 | 74.5719
662 | 0.9405932 | 73.56933 | 123.916 | 102.7111 | 71.92772
663 | -0.9246492 | 71.24304 | 122.7421 | 104.3595 | 69.95678
664 | -2.867928 | 68.61589 | 120.1856 | 108.0152 | 68.504
665 | -4.226471 | 68.59588 | 123.9656 | 107.7073 | 68.69185
666 | -3.279134 | 69.45886 | 124.7622 | 105.9495 | 70.09022
667 | -1.03957 | 73.35729 | 124.1024 | 105.1182 | 68.00412
668 | -0.1723549 | 72.83564 | 124.3613 | 105.464 | 64.67532
669 | -1.4745 | 71.62893 | 121.3399 | 104.4214 | 62.8411
670 | -3.169464 | 69.92099 | 122.731 | 104.8915 | 61.36894
671 | -3.430109 | 68.07403 | 123.8747 | 104.4304 | 62.6001
672 | -2.067597 | 70.82013 | 123.9192 | 101.1903 | 63.97806
673 | 0.4958902 | 73.42437 | 126.264 | 98.37184 | 61.43567
674 | -0.2192621 | 72.85289 | 126.9722 | 98.84815 | 59.66093
675 | -2.639801 | 70.83207 | 126.5691 | 100.8904 | 56.83424
676 | -4.089986 | 69.98032 | 124.2319 | 101.2442 | 55.88957
677 | -4.22821 | 70.59409 | 126.1988 | 99.61985 | 56.02513
678 | -2.669201 | 72.72379 | 130.9886 | 95.98964 | 57.08364
679 | -0.2625621 | 76.91588 | 131.0261 | 95.59704 | 55.32363
680 | -0.8258792 | 77.68307 | 129.544 | 94.56821 | 52.8618
681 | -3.138295 | 73.86954 | 126.4008 | 94.07539 | 50.85934
682 | -4.370796 | 73.90503 | 127.733 | 95.45634 | 49.87896
683 | -3.536824 | 73.65781 | 128.1143 | 91.78762 | 52.47354
684 | -1.297446 | 75.98957 | 131.82 | 90.45309 | 52.01975
685 | 0.8520827 | 77.45183 | 132.8775 | 90.09142 | 49.18486
686 | -0.3982312 | 77.14442 | 129.7678 | 89.08049 | 48.74316
687 | -2.541569 | 76.24352 | 125.0445 | 90.2289 | 47.78431
688 | -3.031125 | 75.74903 | 125.2404 | 89.54085 | 47.77852
689 | -3.500698 | 76.30311 | 128.9482 | 86.94237 | 49.89627
690 | -2.236149 | 77.82224 | 127.5744 | 83.75078 | 49.11112
691 | -0.990895 | 80.48074 | 128.3022 | 84.87079 | 46.54603
692 | -2.719956 | 78.36584 | 127.2526 | 85.11755 | 44.80876
693 | -4.846192 | 74.99664 | 125.3612 | 86.0695 | 43.38654
694 | -4.613684 | 74.29615 | 125.1314 | 86.1942 | 44.31246
695 | -3.522771 | 76.33888 | 129.0447 | 82.77096 | 46.81812
696 | -1.211095 | 77.77452 | 132.2772 | 80.55742 | 45.46683
697 | 0.6824884 | 78.61372 | 130.8124 | 79.16049 | 43.2903
698 | -0.6691304 | 78.68847 | 127.3103 | 80.47052 | 41.89489
699 | -2.092771 | 76.46743 | 125.7156 | 81.08819 | 41.50084
700 | -2.4318 | 75.0677 | 125.2279 | 78.05681 | 42.26701
701 | -1.277934 | 74.48021 | 123.8544 | 74.47496 | 45.02354
702 | 1.195797 | 77.70563 | 127.3842 | 70.24938 | 43.61703
703 | 1.535287 | 78.54872 | 125.2146 | 68.26118 | 41.74442
704 | -0.5896939 | 76.32078 | 124.3959 | 65.77756 | 40.93204
705 | -2.289948 | 75.69932 | 121.3131 | 65.35402 | 41.20288
706 | -2.290728 | 77.06234 | 123.4552 | 63.31349 | 42.88054
707 | -0.8944955 | 78.68464 | 123.9772 | 60.2326 | 45.04336
708 | 1.58727 | 82.23324 | 125.2523 | 56.85659 | 42.90214
709 | 1.229973 | 81.4082 | 124.2722 | 55.85363 | 41.09244
710 | -0.9789295 | 81.19856 | 120.0986 | 55.91758 | 40.72926
711 | -2.333611 | 79.42143 | 119.213 | 55.6993 | 40.16264
712 | -2.148601 | 79.06341 | 119.6895 | 52.31771 | 42.17099
713 | -0.4528747 | 80.39491 | 121.0304 | 49.3365 | 43.50789
714 | 1.862025 | 81.37854 | 122.1457 | 46.40458 | 42.42794
715 | 0.7760894 | 81.48932 | 121.0436 | 45.99662 | 39.81169
716 | -1.419511 | 80.15041 | 117.3318 | 46.93686 | 39.44243
717 | -2.835701 | 78.59309 | 113.793 | 45.85893 | 40.1813
718 | -2.904434 | 78.15041 | 115.6966 | 43.39293 | 41.60427
719 | -0.3690695 | 80.67768 | 121.3039 | 40.90573 | 42.48788
720 | 1.946475 | 83.10925 | 120.9479 | 38.87681 | 39.80599
721 | 1.266754 | 82.83708 | 117.7388 | 40.51355 | 38.54931
722 | -0.6141332 | 80.45348 | 116.1831 | 42.50496 | 38.07845
723 | -1.411781 | 80.08794 | 113.5506 | 42.60965 | 38.96643
724 | -0.01326326 | 82.69089 | 114.8203 | 41.07217 | 41.36953
725 | 2.380343 | 85.78896 | 116.8978 | 37.85919 | 41.40087
726 | 3.065525 | 86.49267 | 117.3314 | 37.00505 | 39.47756
727 | 1.180722 | 85.20368 | 114.3924 | 38.56133 | 38.70366
728 | -0.8326822 | 85.22759 | 113.9091 | 40.82926 | 39.4001
729 | -1.457974 | 86.53615 | 115.4862 | 41.2028 | 39.885
730 | -0.4619427 | 85.98768 | 114.653 | 38.90021 | 42.71606
731 | 2.022584 | 88.7384 | 116.4905 | 37.22394 | 42.43671
732 | 2.709665 | 89.73259 | 115.1657 | 37.7767 | 40.96947
733 | 0.5550937 | 89.26531 | 111.9968 | 39.37473 | 39.65916
734 | -1.175559 | 86.6377 | 109.0158 | 40.76337 | 39.07426
735 | -1.362686 | 87.0624 | 111.2507 | 39.79504 | 39.99585
736 | -0.1321692 | 87.46282 | 110.4935 | 36.71449 | 41.8164
737 | 2.262727 | 91.71002 | 111.5011 | 36.05899 | 39.66954
738 | 2.351463 | 93.28651 | 110.4289 | 36.56375 | 38.14172
739 | 0.3053986 | 88.98254 | 107.663 | 38.82537 | 36.74533
740 | -1.281971 | 87.27933 | 107.019 | 40.20015 | 37.06182
741 | -1.256498 | 88.38365 | 106.0463 | 37.77594 | 39.74973
742 | 0.02195895 | 89.31336 | 108.2918 | 36.19516 | 40.95065
743 | 1.80684 | 92.04399 | 107.3984 | 34.59253 | 38.80512
744 | 1.070061 | 93.75335 | 106.3944 | 35.9651 | 37.02497
745 | -1.231716 | 90.16755 | 100.2178 | 37.61132 | 37.12048
746 | -2.406042 | 91.31948 | 99.15411 | 39.09431 | 36.80932
747 | -2.09479 | 91.89329 | 100.7103 | 36.36854 | 38.37997
748 | -0.423927 | 93.96905 | 103.1599 | 34.41508 | 39.62431
749 | 1.896013 | 96.94635 | 102.2191 | 33.59002 | 38.14957
750 | 0.7977201 | 96.81234 | 98.97653 | 34.4995 | 36.64741
751 | -1.523369 | 95.46625 | 97.88984 | 36.71886 | 35.63836
752 | -2.588035 | 91.97472 | 97.39267 | 36.81549 | 36.64646
753 | -1.990805 | 92.35882 | 98.23241 | 35.23223 | 38.91364
754 | 0.06743856 | 95.92769 | 98.74394 | 33.47535 | 39.76396
755 | 1.826711 | 100.3705 | 99.41344 | 33.78906 | 38.56601
756 | 0.2714346 | 96.1883 | 94.93453 | 34.76381 | 36.86867
757 | -1.777256 | 95.05025 | 91.61963 | 37.53976 | 37.58385
758 | -2.480843 | 94.37512 | 91.75787 | 38.19385 | 37.57477
759 | -2.552534 | 94.55794 | 91.57629 | 35.63812 | 39.28334
760 | -0.4454734 | 96.76368 | 92.43549 | 33.94881 | 39.67663
761 | 0.7182674 | 100.3962 | 91.88854 | 33.0747 | 37.12786
762 | -1.282837 | 97.51942 | 88.62807 | 33.91398 | 35.28742
763 | -2.301164 | 94.76697 | 88.04145 | 36.33055 | 35.5189
764 | -2.482186 | 96.40642 | 90.7943 | 36.32888 | 37.14721
765 | -1.373661 | 97.38408 | 93.06043 | 34.3089 | 39.58831
766 | 1.056802 | 102.0407 | 93.68033 | 33.01245 | 38.41789
767 | 1.66196 | 102.9933 | 91.67566 | 33.7489 | 36.4585
768 | -0.5578374 | 101.3515 | 89.10229 | 34.0373 | 35.23349
769 | -3.162606 | 99.28136 | 88.00833 | 36.26476 | 35.94724
770 | -3.350844 | 98.70377 | 89.6819 | 34.58183 | 36.93536
771 | -1.987793 | 103.113 | 91.67083 | 32.84063 | 38.78148
772 | 0.4650494 | 103.3562 | 92.83205 | 31.74732 | 36.68603
773 | 1.013166 | 104.2983 | 89.1846 | 32.35318 | 34.84829
774 | -1.081704 | 103.3201 | 88.27365 | 34.83349 | 34.54956
775 | -2.393428 | 101.9271 | 86.59844 | 36.12932 | 35.20629
776 | -1.511619 | 101.0716 | 86.53774 | 35.26139 | 37.50361
777 | -0.1355858 | 102.9858 | 86.92607 | 33.43334 | 39.29728
778 | 1.757254 | 105.9488 | 88.86398 | 32.99972 | 38.07914
779 | 0.8292361 | 106.3889 | 85.81706 | 33.52461 | 37.11354
780 | -1.400092 | 105.162 | 83.9951 | 36.02182 | 36.82235
781 | -2.461948 | 103.4792 | 82.39442 | 36.56091 | 38.02512
782 | -2.108292 | 105.2148 | 83.45797 | 33.27363 | 40.11668
783 | -0.09493104 | 107.3172 | 83.79654 | 31.83142 | 40.62851
784 | 1.924776 | 109.0422 | 85.24092 | 30.60467 | 39.07524
785 | 0.4753999 | 108.4261 | 82.50699 | 31.67383 | 36.12151
786 | -1.697571 | 106.9577 | 81.9863 | 33.40088 | 35.83435
787 | -2.477418 | 106.4525 | 80.56317 | 34.19901 | 37.16223
788 | -1.877655 | 107.1474 | 80.03536 | 32.27154 | 40.0383
789 | 0.3605223 | 108.2904 | 83.11701 | 30.26486 | 40.21232
790 | 2.661308 | 109.9664 | 83.29034 | 30.41594 | 37.86123
791 | 0.9621301 | 108.3306 | 80.44091 | 32.24845 | 36.18725
792 | -1.845544 | 107.6807 | 78.40629 | 35.28048 | 36.44937
793 | -2.578388 | 107.4571 | 78.12322 | 35.78128 | 36.81261
794 | -1.600475 | 107.9249 | 78.91461 | 33.81886 | 38.81118
795 | 0.6313951 | 110.5186 | 80.81224 | 33.47131 | 37.77627
796 | 2.307799 | 110.1969 | 80.36329 | 34.3478 | 34.8237
797 | 0.5543507 | 111.1299 | 78.32307 | 36.03197 | 33.45306
798 | -2.005529 | 108.4896 | 76.00304 | 37.44978 | 33.53306
799 | -2.546348 | 109.7943 | 75.94322 | 36.52274 | 35.53329
800 | -1.249973 | 112.403 | 78.47708 | 34.20091
801 | 1.214057 | 115.5327 | 79.24 | 32.63341
802 | 1.34648 | 114.7781 | 77.084 | 32.85355
803 | -0.7451324 | 114.7198 | 74.46782 | 34.86355
804 | -1.569346 | 113.8833 | 73.81312 | 36.21236
805 | -1.468658 | 113.3861 | 73.30466 | 34.08016
806 | 0.07255936 | 114.3201 | 74.11225 | 31.23785
807 | 2.546432 | 118.8089 | 76.48954 | 30.55449
808 | 2.136948 | 116.8854 | 74.90984 | 30.1983
809 | -0.1446457 | 119.3252 | 72.27633 | 32.57435
810 | -1.547798 | 117.1948 | 71.80282 | 33.91582
811 | -1.403697 | 116.9377 | 72.87741 | 32.64002
812 | 0.3401932 | 119.6971 | 76.06235 | 31.63736
813 | 2.466883 | 123.6627 | 74.51078 | 31.08585
814 | 1.938474 | 124.1313 | 71.77087 | 31.83104
815 | 0.1936558 | 120.6843 | 69.18459 | 33.98983
816 | -0.8891354 | 122.1873 | 68.55377 | 34.16704
817 | -0.3943156 | 122.1859 | 69.58715 | 32.1876
818 | 0.7937911 | 125.5965 | 71.33262 | 30.25521
819 | 2.650198 | 124.3487 | 71.26398 | 29.73755
820 | 1.183887 | 122.9641 | 67.08992 | 31.43961
821 | -0.9674387 | 120.2264 | 64.11719 | 33.26299
822 | -1.728091 | 121.2448 | 63.35372 | 33.28074
823 | -0.8006911 | 120.7375 | 65.6093 | 31.33391
824 | 1.481504 | 126.3733 | 67.62001 | 29.86537
825 | 2.662793 | 129.3407 | 65.35175 | 30.10489
826 | 0.7684328 | 126.1424 | 62.60123 | 30.86237
827 | -1.117936 | 123.5344 | 59.76986 | 33.61378
828 | -1.557055 | 122.3125 | 59.87436 | 33.93819
829 | -0.3585559 | 124.7172 | 61.78816 | 31.6453
830 | 1.423915 | 127.481 | 63.91344 | 30.6676
831 | 1.608742 | 126.5774 | 60.73058 | 31.49872
832 | -0.52171 | 125.8424 | 58.3428 | 33.83129
833 | -2.977069 | 124.5049 | 57.05593 | 36.12043
834 | -3.300181 | 121.9015 | 54.90576 | 34.81002
835 | -2.089286 | 124.1863 | 54.65816 | 32.16994
836 | 0.4625895 | 125.8741 | 54.5601 | 30.8178
837 | 0.3970815 | 128.0971 | 52.40462 | 31.30785
838 | -1.830033 | 124.4597 | 49.8451 | 33.43835
839 | -3.321397 | 123.6706 | 47.64996
840 | -3.196222 | 126.3127 | 46.80967
841 | -2.166862 | 126.875 | 47.81989
842 | -0.1786222 | 127.0805 | 47.82834
843 | -0.8831515 | 127.7937 | 46.60391
844 | -3.211884 | 124.8217 | 44.44839
845 | -4.57962 | 123.735 | 43.07177
846 | -4.172927 | 127.0702 | 43.42361
847 | -2.288779 | 127.5005 | 44.17138
848 | -0.3972136 | 130.1783 | 43.30293
849 | -2.425681 | 128.2738 | 39.58186
850 | -4.565358 | 128.0821 | 35.74555
851 | -5.009678 | 126.5569 | 33.78205
852 | -3.261176 | 125.7827 | 33.44024
853 | -0.1495501 | 126.4975 | 33.97878
854 | 1.85374 | 126.6343 | 33.65236
855 | 0.9302344 | 124.3028 | 31.73164
856 | -0.8798936 | 123.2964 | 31.55265
857 | -1.48427 | 121.3014 | 32.057
858 | -0.5474204 | 121.7032 | 32.89047
859 | 1.833846 | 125.7262 | 35.8423
860 | 2.370133 | 126.7766 | 34.70513
861 | -0.2387937 | 122.222 | 32.303
862 | -2.193941 | 118.4731 | 29.82828
863 | -2.512545 | 119.4365 | 28.66726
864 | -1.329071 | 119.9012 | 30.3703
865 | 1.017215 | 123.0918 | 32.63992
866 | 2.253803 | 122.7425 | 32.21321
867 | -0.4906482 | 122.6792 | 30.01267
868 | -1.566654 | 120.3689 | 29.27963
869 | -1.382035 | 116.9576 | 29.87293
870 | 0.1530111 | 118.5129 | 31.75574
871 | 2.608118 | 121.2834 | 32.39116
872 | 2.175827 | 116.7784 | 30.88355
873 | -0.04687468 | 116.6926 | 27.86456
874 | -1.368626 | 114.1928 | 26.93597
875 | -1.173545 | 112.7065 | 28.2565
876 | 0.4278157 | 116.281 | 30.26639
877 | 2.820318 | 117.8326 | 30.66545
878 | 1.795967 | 118.0665 | 28.93718
879 | -0.4067562 | 115.7907 | 26.35987
880 | -2.212829 | 113.8677 | 25.94986
881 | -1.91133 | 110.7061 | 26.34255
882 | 0.03109531 | 114.099 | 28.24839
883 | 1.019399 | 112.4949 | 28.84951
884 | -0.6943156 | 112.1325 | 26.92851
885 | -2.756033 | 113.6589 | 25.30649
886 | -3.625294 | 110.9375 | 24.81091
887 | -2.838695 | 111.2098 | 26.50904
888 | -0.5955103 | 112.7216 | 28.96079
889 | 0.7193764 | 112.6474 | 28.6545
890 | -1.168663 | 109.8467 | 26.22914
891 | -3.328959 | 106.6038 | 24.6665
892 | -4.388759 | 105.2446 | 24.14317
893 | -3.407202 | 105.9124 | 26.0322
894 | -1.19804 | 105.9942 | 28.68027
895 | -0.4021466 | 105.6645 | 27.18887
896 | -2.476352 | 103.2033 | 25.45854
897 | -4.375988 | 100.5278 | 24.25935
898 | -4.53747 | 99.01962 | 24.12812
899 | -3.17875 | 99.89874 | 26.63011
900 | -0.7007416 | 100.181 | 29.33436
901 | -0.7691442 | 98.63213 | 27.40596
902 | -3.021299 | 94.95643 | 25.76416
903 | -4.531032 | 93.1694 | 25.55369
904 | -4.399414 | 93.71371 | 25.54047
905 | -2.850365 | 93.72738 | 27.12024
906 |  | 95.96974 | 27.5196
907 |  | 94.75467 | 25.82792
908 |  | 90.48076 | 24.21632
909 |  | 87.98243 | 23.36965
910 |  | 85.72828 | 24.39895
911 |  | 86.56501 | 27.02897
912 |  | 88.35322 | 27.07151
913 |  | 85.80904 | 25.93754
914 |  | 82.04008 | 24.09572
915 |  | 80.54635 | 23.8281
916 |  | 78.01825 | 25.20042
917 |  | 78.99295 | 27.88694
918 |  | 81.5859 | 28.16224
919 |  | 81.23892 | 24.5354
920 |  | 77.84282 | 23.00085
921 |  | 75.17075 | 23.89506
922 |  | 74.58537 | 24.60698
923 |  | 75.15233 | 26.64005
924 |  | 73.80268 | 26.59469
925 |  | 70.69301 | 23.44999
926 |  | 67.41248 | 22.35644
927 |  | 66.2785 | 22.55963
928 |  | 67.83217 | 24.12952
929 |  | 70.50814 | 26.28033
930 |  | 70.31733 | 24.97029
931 |  | 66.95634 | 22.49423
932 |  | 66.36848 | 21.74088
933 |  | 65.94468 | 22.94837
934 |  | 65.58012 | 25.15882
935 |  | 66.8936 | 26.82875
936 |  | 65.07074 | 25.27674
937 |  | 62.76342 | 23.64943
938 |  | 61.38172 | 23.12485
939 |  | 60.21117 | 23.35448
940 |  | 60.24695 | 24.71135
941 |  | 61.14364 | 25.92386
942 |  | 57.72746 | 24.7138
943 |  | 54.87625 | 22.627
944 |  | 52.14961 | 22.93134
945 |  | 53.39841 | 24.38947
946 |  | 54.69038 | 27.37615
947 |  | 54.64578 | 28.09403
948 |  | 51.72026 | 25.54234
949 |  | 49.28229 | 24.06604
950 |  | 48.68195 | 23.80909
951 |  | 48.78628 | 24.86691
952 |  | 51.00479 | 27.67457
953 |  | 51.76463 | 27.51721
954 |  | 48.7303 | 25.3522
955 |  | 46.42587 | 23.94125
956 |  | 45.04996 | 23.72029
957 |  | 45.66206 | 24.92419
958 |  | 47.80913 | 25.95111
959 |  | 47.80727 | 25.05163
960 |  | 44.99666 | 23.4727
961 |  | 41.32481 | 21.78076
962 |  | 40.84781 | 22.16169
963 |  | 40.7848 | 24.41165
964 |  | 42.80565 | 25.95245
965 |  | 42.09636 | 24.66362
966 |  | 39.45187 | 22.2817
967 |  | 37.44428
968 |  | 35.92494
969 |  | 36.50579
970 |  | 37.1288
971 |  | 35.44101
972 |  | 31.94252
973 |  | 30.15058
974 |  | 30.11205
975 |  | 31.55028
976 |  | 33.18556
977 |  | 30.93161
978 |  | 27.94995
979 |  | 26.31587
980 |  | 26.95402
981 |  | 28.16049
982 |  | 28.99533
983 |  | 27.37697
984 |  | 26.39371
985 |  | 26.39763
986 |  | 27.38406
987 |  | 29.54166
988 |  | 30.90572
989 |  | 29.08313
990 |  | 27.34279
991 |  | 26.77114
992 |  | 27.71064
993 |  | 30.17835
994 |  | 30.34911
995 |  | 27.75478
996 |  | 26.16229
997 |  | 26.4298
998 |  | 26.90894
999 |  | 28.76092
1000 |  | 28.44697
1001 |  | 27.25779
1002 |  | 25.89854
1003 |  | 26.22086
1004 |  | 27.93354
1005 |  | 29.82358
1006 |  | 29.6725
1007 |  | 28.29532
1008 |  | 26.99743
1009 |  | 27.48522
1010 |  | 29.53921
1011 |  | 31.53693
1012 |  | 29.31726
1013 |  | 26.84581
1014 |  | 26.23422
1015 |  | 26.43945
1016 |  | 28.0686
1017 |  | 28.79738
1018 |  | 26.67972
1019 |  | 24.336
1020 |  | 24.62148
1021 |  | 25.60117
1022 |  | 28.40034
1023 |  | 29.65482
1024 |  | 27.92346
1025 |  | 26.57598
1026 |  | 26.15428
1027 |  | 27.81542
1028 |  | 29.94151
1029 |  | 29.33648
1030 |  | 27.33604
1031 |  | 25.73051
1032 |  | 25.16462
1033 |  | 26.64165
1034 |  | 27.97406
1035 |  | 27.16632
1036 |  | 26.34497
1037 |  | 25.1592
1038 |  | 25.29178
1039 |  | 27.29474
1040 |  | 28.88304
1041 |  | 27.3228
1042 |  | 25.67717
1043 |  | 25.04461
1044 |  | 25.0055
1045 |  | 26.80794
1046 |  | 28.84235
1047 |  | 28.43039
1048 |  | 26.72339
1049 |  | 26.18109
1050 |  | 26.29886
1051 |  | 28.29035
1052 |  | 29.20186
1053 |  | 27.29619
1054 |  | 24.89873
1055 |  | 24.05376
1056 |  | 24.95534
1057 |  | 27.0374
1058 |  | 28.84768
1059 |  | 26.76238
1060 |  | 25.37402
1061 |  | 26.20461
1062 |  | 27.4635
1063 |  | 29.86991
1064 |  | 29.75041
1065 |  | 27.32224
1066 |  | 25.72621
1067 |  | 25.66345
1068 |  | 27.30671
1069 |  | 29.02876
1070 |  | 27.94424
1071 |  | 26.19159
1072 |  | 25.18216
1073 |  | 25.52528
1074 |  | 27.11383
1075 |  | 30.39946
1076 |  | 29.16562
1077 |  | 26.90915
1078 |  | 26.32076

## Sheet6
Time (s) | 15kW/m | 20kW/m | 25kW/m | 30kW/m | 40kW/m | 50kW/m | A | B | C
0 |  | 0.5545926 | 0.5254473 | 0.2976476 | 0.156486 |  | 0.014843081 |  | 0.014843081
1 |  | 2.054628 | -1.082603 | 1.149672 | 2.185058 |  | 0.023761186 |  | 0.023761186
2 |  | 0.04931538 | -1.486735 | 1.28129 | 3.789136 |  | 0.03460978 |  | 0.03460978
3 |  | -2.234663 | -0.1082881 | 1.618201 | 2.678706 |  | 0.020440223 | 0.001255734 | 0.0108479785
4 |  | -2.81265 | 2.010271 | 1.760852 | 1.551835 |  | -0.006593298 | -0.016111469 | -0.0113523835
5 |  | -1.837294 | 2.062503 | 1.746469 | 1.838561 |  | -0.016585092 | -0.018044738 | -0.017314915
6 | 3.332667 | 0.7645936 | 0.7797921 | 2.586664 | 3.165567 |  | -0.011463554 | -0.004912051 | -0.0081878025
7 | 6.655485 | 2.033001 | -0.5467814 | 2.840282 | 5.843213 |  | 0.015156981 | 0.017080084 | 0.0161185325
8 | 6.090549 | 0.2594723 | -0.5190158 | 1.845276 | 6.209521 |  | 0.030471412 | 0.015188605 | 0.0228300085
9 | 4.721588 | -1.541601 | 1.02609 | 1.480128 | 3.155129 |  | 0.015629358 | -0.005503972 | 0.005062693
10 | 2.695474 | -1.804581 | 1.829948 | 1.639121 | -0.01872226 |  | -0.008392399 | -0.012975329 | -0.010683864
11 | 3.086915 | -0.2799205 | 1.290855 | 1.92313 | -1.066944 |  | -0.016030773 | -0.009704165 | -0.012867469
12 | 4.529638 | 2.382428 | -0.06758486 | 2.530418 | -0.4202898 |  | -0.007487732 | 0.008395708 | 0.000453988
13 | 6.320176 | 2.450552 | -1.433004 | 2.253244 | 2.113584 |  | 0.006931611 | 0.035896147 | 0.021413879
14 | 4.655472 | 0.1233201 | -1.180748 | 0.9852398 | 2.496044 |  | 0.013071774 | 0.030883184 | 0.021977479
15 | 2.393958 | -1.502298 | 0.5509358 | 0.4181111 | 0.2036855 |  | -0.004830543 | 0.010321674 | 0.0027455655
16 | 1.562326 | -2.101516 | 2.052724 | 0.3897714 | -1.693278 |  | -0.026412618 | -0.000826554 | -0.013619586
17 | 2.35159 | -0.8862769 | 1.591791 | 0.8837664 | -1.224928 |  | -0.031737222 | 0.002491661 | -0.0146227805
18 | 4.835332 | 1.872646 | 0.2937174 | 1.760726 | 0.9553259 |  | -0.020602466 | 0.021003496 | 0.000200515
19 | 6.267459 | 1.181572 | -0.5328843 | 1.334046 | 4.300876 |  | -0.00097868 | 0.039770206 | 0.019395763
20 | 3.849938 | -1.315738 | 0.07545289 | 0.6586992 | 4.0772 |  | 0.000837282 | 0.024208999 | 0.0125231405
21 | 1.170124 | -2.720875 | 2.035735 | 0.4149958 | 2.37241 |  | -0.010883838 | -0.001245196 | -0.006064517
22 | 0.6183556 | -2.329076 | 2.570158 | 0.221907 | 0.2744374 |  | -0.023903838 | -0.011165308 | -0.017534573
23 | 1.823898 | -0.289056 | 1.530855 | 0.9551361 | 0.1484445 |  | -0.026128504 | -0.005495799 | -0.0158121515
24 | 4.447661 | 2.081056 | -0.2903887 | 1.355369 | 1.901142 |  | -0.014983195 | 0.020314173 | 0.002665489
25 | 5.137281 | 0.7175705 | -1.378093 | 0.4642842 | 4.209576 |  | -0.018865061 | 0.040252038 | 0.0106934885
26 | 1.930438 | -0.7027743 | -1.133459 | -0.2960762 | 3.098136 |  | -0.050700193 | 0.033075103 | -0.008812545
27 | -0.08751791 | -1.568008 | 0.902327 | -0.326843 | -0.219181 |  | -0.041956885 | 0.019942891 | -0.011006997
28 | -0.2051021 | -0.9144919 | 1.276702 | -0.3493666 | -1.82839 |  | 0.108653468 | 0.024411108 | 0.066532288
29 | 1.138659 | 1.417749 | 0.2068261 | 0.181779 | -1.432888 |  | 0.346412973 | 0.049751245 | 0.198082109
30 | 3.785992 | 3.330267 | -1.342907 | 0.6755535 | 0.5544833 |  | 0.668086074 | 0.093993538 | 0.381039806
31 | 3.687528 | 1.417297 | -1.614259 | -0.1988314 | 2.567918 |  | 1.008177712 | 0.128039687 | 0.5681086995
32 | 1.366615 | -0.8342799 | -0.2145978 | -0.8377114 | 0.9300697 |  | 1.30974691 | 0.14327143 | 0.72650917
33 | -1.076521 | -2.485133 | 1.877893 | -0.9485125 | -1.557471 |  | 1.590893475 | 0.158049079 | 0.874471277
34 | -1.241559 | -1.66104 | 1.789842 | -1.057293 | -2.574692 |  | 1.767349929 | 0.180611853 | 0.973980891
35 | 0.3997723 | 0.8278817 | 0.1177254 | -0.5156678 | -1.167134 |  | 1.895730878 | 0.216953521 | 1.056342
36 | 2.955064 | 2.186043 | -1.504133 | -0.02798708 | 1.658261 |  | 2.048210687 | 0.274960553 | 1.16158562
37 | 2.281077 | 0.04409389 | -1.621868 | -0.6602121 | 3.678889 |  | 2.193088457 | 0.301792872 | 1.247441
38 | -0.2346415 | -2.04193 | -0.531369 | -0.8430496 | 1.67604 |  | 2.279844874 | 0.306892171 | 1.293369
39 | -1.929919 | -2.520359 | 1.026391 | -0.991696 | -0.7036163 |  | 2.181523837 | 0.30863879 | 1.245081
40 | -1.286267 | -1.281888 | 0.4398423 | -0.7531284 | -0.598275 |  | 2.130222299 | 0.319970382 | 1.225096
41 | 0.9268579 | 1.393435 | -1.081329 | 0.07724428 | 1.370048 |  | 2.073843747 | 0.346480969 | 1.210162358
42 | 3.240047 | 2.816359 | -2.294837 | 0.140886 | 4.143159 |  | 2.032340862 | 0.332334425 | 1.182338
43 | 1.747864 | 0.6280286 | -2.23972 | -0.9689135 | 5.714097 |  | 2.01565435 | 0.247450472 | 1.131552411
44 | -1.4101 | -1.224446 | -0.910215 | -1.174358 | 3.786318 |  | 1.977551831 | 0.15722991 | 1.067391
45 | -2.709036 | -1.40816 | 0.01549886 | -1.312547 | 1.701338 |  | 1.906061104 | 0.105704208 | 1.005882656
46 | -1.93032 | 0.05335102 | -0.5720482 | -0.7010896 | 1.214208 |  | 1.841757838 | 0.09656108 | 0.969159459
47 | 0.2858301 | 2.831423 | -2.139001 | 0.2921144 | 2.437573 |  | 1.804311435 | 0.130279488 | 0.9672954615
48 | 2.12531 | 2.515751 | -3.174491 | 0.08566386 | 5.126342 |  | 1.778124579 | 0.182887719 | 0.980506149
49 | 0.3720384 | 0.06087998 | -2.792474 | -0.6870198 | 5.722462 |  | 1.788011756 | 0.196495298 | 0.992253527
50 | -1.802968 | -1.516869 | -0.3345649 | 0.05813647 | 3.572462 |  | 1.712361275 | 0.177820438 | 0.9450908565
51 | -2.520797 | -1.212547 | 0.309745 | -0.1544627 | 1.791485 |  | 1.685995797 | 0.166953489 | 0.926474643
52 | -1.613681 | 0.6077003 | -0.8360465 | 0.5700921 | 1.656306 |  | 1.656415448 | 0.190262851 | 0.9233391495
53 | 0.9006842 | 2.272921 | -2.480522 | 1.403874 | 3.194858 |  | 1.616787102 | 0.310750802 | 0.963768952
54 | 1.195782 | 1.057775 | -3.294148 | 0.7918766 | 5.575654 |  | 1.638917069 | 0.533748317 | 1.086332693
55 | -1.176944 | -1.318039 | -2.628737 | 0.07363776 | 4.966788 |  | 1.587574144 | 0.836586844 | 1.212080494
56 | -3.29607 | -2.635896 | -0.6685078 | -0.1131128 | 2.388557 |  | 1.531438021 | 1.119904078 | 1.325671
57 | -3.619048 | -2.185421 | -0.456376 | 0.03109873 | 1.690204 |  | 1.474909707 | 1.380685569 | 1.427797638
58 | -2.44793 | 0.04359627 | -1.057833 | 0.7200347 | 2.086265 |  | 1.440874154 | 1.610702856 | 1.525788505
59 | -0.5362972 | 2.224555 | -2.656441 | 1.944724 | 4.775377 |  | 1.462615951 | 1.77164546 | 1.617131
60 | -0.3672765 | 0.6137775 | -3.079929 | 1.263819 | 7.20361 |  | 1.413416946 | 1.870763294 | 1.64209012
61 | -1.952097 | -1.699166 | -1.976228 | 0.5426766 | 5.683893 |  | 1.37372556 | 1.954701901 | 1.664214
62 | -3.501886 | -3.072459 | -0.1116857 | 0.4865039 | 3.293156 |  | 1.338043398 | 2.01451147 | 1.676277434
63 | -3.450163 | -2.845437 | 0.3293842 | 0.7760613 | 2.06233 |  | 1.317806444 | 2.010873717 | 1.66434
64 | -1.092215 | -0.7380191 | -0.8754108 | 1.501785 | 2.445331 |  | 1.322489916 | 1.996495758 | 1.659492837
65 | 1.767464 | 1.107239 | -2.008006 | 1.639167 | 4.655456 |  | 1.33421462 | 1.896244778 | 1.615229699
66 | 1.334814 | -0.7896752 | -2.353703 | 0.6536213 | 7.303025 |  | 1.339254476 | 1.77356227 | 1.556408373
67 | -0.9263881 | -2.268768 | -1.101259 | 0.28131 | 6.237466 |  | 1.286832686 | 1.685718443 | 1.486276
68 | -1.588618 | -2.704006 | 0.5796934 | 0.2273143 | 3.994594 |  | 1.222439037 | 1.576770313 | 1.399604675
69 | -1.22132 | -1.570843 | 0.6552933 | 0.01917887 | 3.34816 |  | 1.213414454 | 1.517864727 | 1.36564
70 | 1.377061 | 1.082016 | -0.2983844 | 0.2156497 | 4.058128 |  | 1.168692327 | 1.511783877 | 1.340238102
71 | 4.205199 | 1.864052 | -1.605922 | 0.1307714 | 7.156426 |  | 1.172114131 | 1.468994346 | 1.320554
72 | 3.129299 | -0.353332 | -1.588769 | -0.9575472 | 8.430751 |  | 1.186381797 | 1.440743744 | 1.313563
73 | -0.08960307 | -2.337912 | 0.2275415 | -1.013645 | 6.352387 |  | 1.135439732 | 1.370419528 | 1.25292963
74 | -1.528662 | -2.69236 | 1.662094 | -0.844516 | 4.131077 |  | 1.111626032 | 1.343745152 | 1.227685592
75 | -1.853183 | -1.392891 | 1.159765 | -0.2588727 | 4.201214 |  | 1.092193761 | 1.311627449 | 1.201910605
76 | 0.1017035 | 2.1894 | -0.2428867 | 0.5704955 | 5.610316 |  | 1.067518474 | 1.264931641 | 1.166225
77 | 2.94521 | 2.676421 | -1.156933 | 0.7352137 | 8.319935 |  | 1.052561112 | 1.272348891 | 1.162455
78 | 1.676743 | 0.2327476 | -0.9066754 | -0.1557784 | 8.544996 |  | 1.054567521 | 1.241449629 | 1.148008575
79 | 0.1202078 | -1.543915 | 0.8332616 | 0.1407873 | 5.927763 |  | 1.026770155 | 1.213331899 | 1.120051027
80 | -0.4943981 | -1.590861 | 1.890682 | 0.1405803 | 4.737463 |  | 1.001808275 | 1.188183105 | 1.09499569
81 | 0.2370412 | 0.1671257 | 1.297833 | 0.700044 | 4.816011 |  | 0.994468346 | 1.165727612 | 1.080097979
82 | 2.779329 | 2.853884 | -0.3809702 | 1.567289 | 6.838063 |  | 0.993686432 | 1.154547764 | 1.074117098
83 | 4.202169 | 2.153948 | -1.350525 | 1.204021 | 10.37657 |  | 1.007722423 | 1.124503248 | 1.066113
84 | 2.054282 | -0.2618569 | -1.147001 | 0.4839029 | 10.08516 |  | 1.025578356 | 1.108036732 | 1.066807544
85 | -0.01029438 | -0.8709084 | 0.6016486 | 0.3076397 | 8.302753 |  | 1.018010617 | 1.076102091 | 1.047056354
86 | -0.540271 | -0.2717911 | 1.654662 | 0.0050482 | 6.815053 |  | 0.999631377 | 1.063726997 | 1.031679187
87 | 0.4878998 | 1.788575 | 0.8929279 | 0.5137803 | 6.856737 |  | 0.987859586 | 1.059206584 | 1.023533085
88 | 2.975202 | 4.684343 | -0.4375601 | 1.459431 | 8.463666 |  | 1.004021291 | 1.060033244 | 1.032027
89 | 3.106265 | 3.878995 | -0.8755825 | 0.828934 | 10.83602 |  | 1.018698616 | 1.073913169 | 1.046306
90 | 0.584304 | 1.605493 | 0.1115746 | 0.403971 | 10.29096 |  | 0.989765216 | 1.019938764 | 1.00485199
91 | -1.754571 | 0.5985894 | 1.96207 | 0.6362232 | 8.613518 |  | 0.980038611 | 0.987617754 | 0.9838281825
92 | -2.432938 | 1.195675 | 2.224341 | 0.6346146 | 8.121503 |  | 0.938890531 | 0.972582862 | 0.9557366965
93 | -1.088474 | 3.280675 | 1.166458 | 1.256279 | 8.668106 |  | 0.944748562 | 0.984193684 | 0.964471123
94 | 2.173341 | 5.271275 | -0.1602822 | 2.182561 | 11.41429 |  | 0.961443928 | 1.002797493 | 0.9821207105
95 | 2.556042 | 3.735449 | -0.7049439 | 1.278023 | 13.63798 |  | 0.971039375 | 0.996736047 | 0.983887711
96 | 0.3187707 | 1.297022 | 0.3924669 | 0.3777731 | 11.74688 |  | 0.94869807 | 0.973467021 | 0.9610825455
97 | -0.4960923 | -0.4394403 | 2.358078 | 0.3825741 | 10.22462 |  | 0.922967185 | 0.950709023 | 0.936838104
98 | -0.3656398 | -0.48627 | 2.325335 | 0.517936 | 10.19249 |  | 0.910672321 | 0.939856311 | 0.925264316
99 | 1.29862 | 0.9507028 | 1.299816 | 1.246703 | 11.25055 |  | 0.899094689 | 0.937515846 | 0.9183052675
100 | 3.890524 | 2.022765 | -0.03175617 | 1.319318 | 13.58901 |  | 0.905849578 | 0.954511804 | 0.930180691
101 | 3.266369 | -0.8522494 | 0.06449001 | 0.1775566 | 15.31894 |  | 0.923228189 | 0.953946034 | 0.9385871115
102 | 0.8811695 | -3.409521 | 1.430862 | -0.1261038 | 12.98707 |  | 0.884896986 | 0.919643125 | 0.9022700555
103 | 0.03877233 | -3.912815 | 3.34823 | 0.365502 | 10.75037 |  | 0.872452635 | 0.899098254 | 0.8857754445
104 | 0.9017687 | -1.798097 | 3.158596 | 1.046679 | 9.133049 |  | 0.829714696 | 0.889436734 | 0.859575715
105 | 3.785767 | 0.9689312 | 1.73908 | 2.229919 | 9.882619 |  | 0.806310356 | 0.902495459 | 0.8544029075
106 | 6.232241 | 1.585136 | 0.4263901 | 2.311151 | 12.75522 |  | 0.818166583 | 0.907293668 | 0.8627301255
107 | 5.173795 | 0.05692511 | 0.4892596 | 1.66272 | 14.27705 |  | 0.824714172 | 0.90599668 | 0.865355426
108 | 2.666277 | -1.507266 | 2.14662 | 1.349687 | 11.96844 |  | 0.799612116 | 0.898696474 | 0.849154295
109 | 0.669242 | -1.639399 | 3.182834 | 1.164325 | 9.853517 |  | 0.780104281 | 0.88854042 | 0.8343223505
110 | 1.103411 | -0.1231502 | 2.524234 | 1.497419 | 9.183948 |  | 0.773644974 | 0.889792363 | 0.8317186685
111 | 3.409838 | 2.633529 | 1.159477 | 2.510526 | 11.29636 |  | 0.779168267 | 0.884356067 | 0.831762167
112 | 5.12631 | 2.488631 | 0.1542926 | 2.142101 | 14.60325 |  | 0.794580119 | 0.902013292 | 0.8482967055
113 | 2.692105 | 0.4275811 | -0.01142647 | 1.157125 | 14.71911 |  | 0.803872272 | 0.89530937 | 0.849590821
114 | -0.4056125 | -0.581677 | 1.582191 | 1.25626 | 11.86973 |  | 0.771092462 | 0.870266193 | 0.8206793275
115 | -1.602799 | -0.3980303 | 2.242844 | 1.135398 | 11.20505 |  | 0.744771474 | 0.857884171 | 0.8013278225
116 | -0.7268451 | 1.448289 | 1.155288 | 1.684203 | 11.17983 |  | 0.735697958 | 0.837242708 | 0.786470333
117 | 1.57537 | 4.058603 | -0.2006049 | 2.542492 | 12.67263 |  | 0.748261128 | 0.870867565 | 0.8095643465
118 | 2.15992 | 3.780604 | -0.9926538 | 1.958896 | 16.0555 |  | 0.771239407 | 0.876855318 | 0.8240473625
119 | -0.6864244 | 0.8064957 | -0.3614703 | 1.036976 | 16.02733 |  | 0.767451264 | 0.876431883 | 0.8219415735
120 | -3.178344 | -0.6880438 | 1.590485 | 1.139982 | 12.81294 |  | 0.763429224 | 0.864383285 | 0.8139062545
121 | -3.614744 | -1.085192 | 2.407786 | 0.7728005 | 10.96814 |  | 0.758877969 | 0.865787687 | 0.812332828
122 | -2.387728 | 0.8290816 | 1.495568 | 1.214013 | 11.09095 |  | 0.745484868 | 0.875023309 | 0.8102540885
123 | 0.5884314 | 3.835336 | -0.2943262 | 1.852287 | 13.043 |  | 0.748822756 | 0.879713416 | 0.814268086
124 | 1.561036 | 2.672523 | -1.107846 | 1.154364 | 15.31181 |  | 0.755812217 | 0.88070199 | 0.8182571035
125 | -0.586552 | 0.316169 | 0.02787904 | 1.169168 | 14.2476 |  | 0.760661576 | 0.860404752 | 0.810533164
126 | -1.496354 | 0.2410245 | 2.325238 | 1.00263 | 12.08509 |  | 0.739731346 | 0.837773741 | 0.7887525435
127 | -1.545929 | 1.12526 | 2.13053 | 0.9351922 | 10.62268 |  | 0.72836172 | 0.825174092 | 0.776767906
128 | 0.01002913 | 3.572263 | 0.9871875 | 1.631338 | 11.32262 |  | 0.723396299 | 0.840546854 | 0.7819715765
129 | 2.656364 | 5.146144 | -0.3182954 | 2.070041 | 13.34193 |  | 0.735503385 | 0.859176974 | 0.7973401795
130 | 2.288405 | 3.268772 | -0.4953523 | 1.077489 | 15.38654 |  | 0.763782249 | 0.852407154 | 0.8080947015
131 | -0.08888163 | 1.050808 | 0.5029722 | 0.7723084 | 13.88475 |  | 0.739798106 | 0.828415912 | 0.784107009
132 | -1.957925 | 0.4417543 | 1.763007 | 0.9922918 | 12.2082 |  | 0.712416954 | 0.814452051 | 0.7634345025
133 | -2.340738 | 2.196256 | 1.543425 | 1.384992 | 12.20203 |  | 0.709713585 | 0.802652746 | 0.7561831655
134 | -0.6559626 | 4.98206 | 0.05753322 | 2.341685 | 14.09856 |  | 0.70772221 | 0.814970169 | 0.7613461895
135 | 1.839207 | 6.169941 | -0.8544743 | 2.813178 | 17.53154 |  | 0.737105938 | 0.829042398 | 0.783074168
136 | 0.9670147 | 4.925306 | -0.9729632 | 2.077161 | 19.25039 |  | 0.742411752 | 0.823688491 | 0.7830501215
137 | -1.56192 | 3.057923 | 0.4310171 | 2.357787 | 17.98152 |  | 0.725404408 | 0.809571284 | 0.767487846
138 | -1.944592 | 2.679072 | 2.118798 | 2.484178 | 16.45131 |  | 0.716050317 | 0.793220121 | 0.754635219
139 | -1.23398 | 4.01577 | 1.475425 | 3.007431 | 15.71895 |  | 0.705379564 | 0.792428025 | 0.7489037945
140 | 0.8168707 | 6.732273 | 0.1459854 | 3.829464 | 17.13101 |  | 0.705281894 | 0.805809227 | 0.7555455605
141 | 2.965214 | 5.952425 | -0.9158358 | 3.731196 | 19.70394 |  | 0.727340362 | 0.822292015 | 0.7748161885
142 | 1.532013 | 2.485139 | -0.4034201 | 2.767055 | 20.37682 |  | 0.741493185 | 0.820865004 | 0.7811790945
143 | -0.8043037 | 0.6147394 | 1.525874 | 2.733601 | 18.15777 |  | 0.714770304 | 0.784357852 | 0.749564078
144 | -2.49725 | 0.5731689 | 2.814246 | 2.606545 | 15.85941 |  | 0.706901372 | 0.763321857 | 0.7351116145
145 | -1.967357 | 2.152862 | 1.964132 | 3.275851 | 15.58131 |  | 0.708266897 | 0.775331475 | 0.741799186
146 | 0.2209739 | 5.077838 | 0.107859 | 4.324038 | 17.01176 |  | 0.712856868 | 0.783389875 | 0.7481233715
147 | 1.156195 | 5.275401 | -0.751493 | 4.076974 | 20.04282 |  | 0.706362135 | 0.790031972 | 0.7481970535
148 | -0.9303917 | 2.982892 | -0.1604812 | 3.322275 | 19.58576 |  | 0.737521242 | 0.793097483 | 0.7653093625
149 | -3.158139 | 1.52534 | 1.712344 | 3.534963 | 17.35245 |  | 0.71122291 | 0.759863027 | 0.7355429685
150 | -3.880297 | 2.631024 | 2.422307 | 3.551487 | 16.10734 |  | 0.680732443 | 0.756669418 | 0.7187009305
151 | -2.774307 | 4.56119 | 1.542894 | 4.221784 | 16.189 |  | 0.687428293 | 0.757455482 | 0.7224418875
152 | -0.2274418 | 7.191577 | -0.2871662 | 5.353133 | 17.83934 |  | 0.718968696 | 0.763774365 | 0.7413715305
153 | 0.653053 | 6.416072 | -1.110955 | 4.861505 | 20.21551 |  | 0.73514373 | 0.802687118 | 0.768915424
154 | -0.6409582 | 4.667165 | 0.1691613 | 4.128582 | 19.34713 |  | 0.720035355 | 0.784608247 | 0.752321801
155 | -2.372993 | 3.514309 | 2.214724 | 3.709473 | 17.64597 |  | 0.711304018 | 0.771398977 | 0.7413514975
156 | -2.690275 | 4.009562 | 2.649338 | 4.203468 | 16.97503 |  | 0.696697097 | 0.755865111 | 0.726281104
157 | -1.323514 | 7.109207 | 1.802239 | 5.212423 | 17.39842 |  | 0.700828451 | 0.755213897 | 0.728021174
158 | 1.182955 | 9.094822 | 0.4671536 | 5.847741 | 19.04054 |  | 0.721307359 | 0.76854118 | 0.7449242695
159 | 1.333596 | 8.348482 | 0.09465845 | 4.754075 | 21.32365 |  | 0.739768596 | 0.772602832 | 0.756185714
160 | -0.6175931 | 6.323451 | 1.527127 | 4.639776 | 20.3108 |  | 0.720854369 | 0.757578446 | 0.7392164075
161 | -1.725985 | 5.593383 | 3.401551 | 4.519591 | 17.55728 |  | 0.702595097 | 0.745093921 | 0.723844509
162 | -1.54809 | 7.381739 | 3.650666 | 4.736941 | 16.8907 |  | 0.700887899 | 0.724584602 | 0.7127362505
163 | 0.5774846 | 8.122388 | 2.484575 | 5.451029 | 17.97074 |  | 0.70375394 | 0.749234846 | 0.726494393
164 | 3.697761 | 7.463047 | 0.9583633 | 5.590975 | 20.12577 |  | 0.702110601 | 0.773954 | 0.7380323005
165 | 2.191694 | 4.102816 | 0.4722553 | 4.309522 | 21.99537 |  | 0.736028292 | 0.767241666 | 0.751634979
166 | -0.3676163 | 0.865937 | 1.438936 | 3.811184 | 20.95366 |  | 0.739495773 | 0.747720633 | 0.743608203
167 | -1.744896 | 0.1363514 | 2.686727 | 3.834572 | 19.28408 |  | 0.709708248 | 0.739179214 | 0.724443731
168 | -2.041971 | 1.246718 | 2.035379 | 3.885545 | 18.30746 |  | 0.699948461 | 0.730667783 | 0.715308122
169 | -0.5866726 | 3.923457 | 0.2155563 | 5.047791 | 19.89694 |  | 0.697982392 | 0.743062349 | 0.7205223705
170 | 0.9425644 | 4.617594 | -1.17322 | 4.983594 | 22.5914 |  | 0.742645069 | 0.782027579 | 0.762336324
171 | -0.4795669 | 2.164963 | -0.8293688 | 3.948676 | 23.84826 |  | 0.74347527 | 0.760219844 | 0.751847557
172 | -2.818218 | 0.3080644 | 0.8714582 | 3.796116 | 21.44857 |  | 0.725551983 | 0.74894688 | 0.7372494315
173 | -3.860158 | 0.1472655 | 2.365018 | 3.96286 | 19.66081 |  | 0.70689642 | 0.735251395 | 0.7210739075
174 | -3.324654 | 1.631131 | 2.217155 | 4.790477 | 19.23162 |  | 0.69448095 | 0.735674465 | 0.7150777075
175 | -1.218725 | 4.366664 | 0.9881682 | 5.750888 | 20.74286 |  | 0.704337696 | 0.748048746 | 0.726193221
176 | 0.8296073 | 4.294323 | -0.03058768 | 5.664131 | 24.36386 |  | 0.729871909 | 0.741313609 | 0.735592759
177 | -0.7500825 | 1.838839 | 0.2876555 | 4.914906 | 24.12932 |  | 0.741883822 | 0.73458297 | 0.738233396
178 | -3.058687 | 0.2175998 | 2.068528 | 5.239691 | 21.44045 |  | 0.729747611 | 0.700860736 | 0.7153041735
179 | -3.257129 | 0.3944044 | 2.652467 | 5.243819 | 19.72853 |  | 0.733153908 | 0.68557499 | 0.709364449
180 | -1.801971 | 2.085827 | 1.877993 | 6.200092 | 18.70976 |  | 0.718509696 | 0.693121035 | 0.7058153655
181 | 1.474859 | 4.659171 | 0.3080057 | 7.133887 | 20.61688 |  | 0.737715094 | 0.708876685 | 0.7232958895
182 | 2.853788 | 3.784196 | 0.1372935 | 6.958492 | 22.95857 |  | 0.75899422 | 0.729581491 | 0.7442878555
183 | 1.566106 | 1.459379 | 0.9003513 | 6.48801 | 22.39081 |  | 0.754814049 | 0.720472199 | 0.737643124
184 | -0.2452626 | 0.04116278 | 3.261869 | 6.435191 | 20.19285 |  | 0.734107486 | 0.707175795 | 0.7206416405
185 | -0.7213038 | 0.4055985 | 4.029423 | 6.284021 | 18.81834 |  | 0.705759919 | 0.69781061 | 0.7017852645
186 | 0.5236572 | 2.612906 | 3.139285 | 6.955695 | 18.87458 |  | 0.716882228 | 0.696838104 | 0.706860166
187 | 3.20091 | 4.902239 | 1.250611 | 8.044203 | 20.73564 |  | 0.721342421 | 0.728733468 | 0.7250379445
188 | 4.613918 | 3.415864 | 0.4937499 | 6.953202 | 23.20268 |  | 0.740156869 | 0.751437878 | 0.7457973735
189 | 2.468066 | 1.00016 | 0.8708863 | 6.234945 | 22.247 |  | 0.741331744 | 0.736703589 | 0.7390176665
190 | 0.4317578 | 0.9494796 | 2.891626 | 6.240513 | 19.55285 |  | 0.723720223 | 0.721471418 | 0.7225958205
191 | -0.38447 | 1.832277 | 3.200954 | 6.198759 | 18.54902 |  | 0.712018469 | 0.712015687 | 0.712017078
192 | 1.038222 | 3.605167 | 2.211818 | 6.96481 | 19.02068 |  | 0.721187799 | 0.726506397 | 0.723847098
193 | 3.720266 | 5.07893 | 0.9674554 | 7.554079 | 21.13239 |  | 0.738497628 | 0.737430282 | 0.737963955
194 | 3.349414 | 3.994776 | 0.6006251 | 6.520499 | 22.59166 |  | 0.758001295 | 0.739240289 | 0.748620792
195 | 1.042633 | 1.84187 | 1.996099 | 6.052169 | 21.13728 |  | 0.732699838 | 0.72891043 | 0.730805134
196 | -0.5006511 | 1.135212 | 3.786595 | 6.188469 | 19.41132 |  | 0.717297832 | 0.701326961 | 0.7093123965
197 | 0.2261424 | 2.047069 | 3.89604 | 6.908086 | 18.78314 |  | 0.708982056 | 0.699178821 | 0.7040804385
198 | 2.493842 | 4.610838 | 2.411681 | 7.926851 | 19.43642 |  | 0.715677197 | 0.69525754 | 0.7054673685
199 | 5.249382 | 5.620208 | 0.930871 | 8.174382 | 21.91585 |  | 0.72405368 | 0.713210744 | 0.718632212
200 | 5.113321 | 3.51973 | 0.7524922 | 7.544764 | 24.24926 |  | 0.740040784 | 0.711806231 | 0.7259235075
201 | 2.84054 | 1.533583 | 2.204544 | 7.397287 | 22.30169 |  | 0.718594805 | 0.679375198 | 0.6989850015
202 | 0.7532106 | 1.154193 | 3.678143 | 7.397131 | 20.91096 |  | 0.711419113 | 0.662428721 | 0.686923917
203 | 0.1472855 | 2.333616 | 3.208193 | 7.854523 | 20.8378 |  | 0.701077191 | 0.663798505 | 0.682437848
204 | 1.188863 | 4.920754 | 1.691839 | 8.715153 | 21.90229 |  | 0.71058636 | 0.678800966 | 0.694693663
205 | 2.942279 | 5.498013 | 0.4952948 | 8.633144 | 24.61331 |  | 0.739576368 | 0.70160985 | 0.720593109
206 | 0.5412347 | 3.264805 | 0.5035165 | 7.586968 | 24.04247 |  | 0.756811823 | 0.684049289 | 0.720430556
207 | -1.802971 | 1.372954 | 2.243681 | 7.500321 | 21.90094 |  | 0.743894001 | 0.665262982 | 0.7045784915
208 | -2.83612 | 0.420558 | 3.350261 | 7.837565 | 19.51755 |  | 0.714739295 | 0.656184758 | 0.6854620265
209 | -1.997672 | 1.742991 | 3.294992 | 8.321951 | 19.00954 |  | 0.70722322 | 0.641080603 | 0.6741519115
210 | 1.019477 | 4.299124 | 1.802025 | 9.55282 | 20.12673 |  | 0.706416983 | 0.666708559 | 0.686562771
211 | 2.872822 | 4.048899 | 1.362325 | 9.429229 | 22.07217 |  | 0.742832785 | 0.704876259 | 0.723854522
212 | 1.014174 | 1.430896 | 2.111586 | 8.529162 | 21.69684 |  | 0.762456712 | 0.693515149 | 0.7279859305
213 | -1.045439 | -0.1344891 | 3.921479 | 8.894186 | 18.97649 |  | 0.736491589 | 0.669673204 | 0.7030823965
214 | -1.329226 | 1.021147 | 4.975474 | 9.064645 | 17.68581 |  | 0.719544012 | 0.659219397 | 0.6893817045
215 | 0.2033875 | 3.241755 | 4.445352 | 9.675632 | 17.81426 |  | 0.72893304 | 0.655914013 | 0.6924235265
216 | 2.897636 | 5.811015 | 3.156469 | 10.59455 | 19.63333 |  | 0.742474357 | 0.678251012 | 0.7103626845
217 | 4.021459 | 4.574956 | 2.496639 | 9.856141 | 21.93048 |  | 0.764132909 | 0.686247123 | 0.725190016
218 | 1.723951 | 2.248986 | 3.651577 | 9.346219 | 21.00815 |  | 0.749081166 | 0.672225005 | 0.7106530855
219 | -1.101661 | 1.00692 | 5.526212 | 9.926203 | 19.00382 |  | 0.740559993 | 0.643360056 | 0.6919600245
220 | -1.63938 | 1.581745 | 5.939166 | 10.11838 | 18.22033 |  | 0.734166228 | 0.624668172 | 0.6794172
221 | 0.4302073 | 3.585829 | 4.942207 | 10.66511 | 18.67651 |  | 0.735845571 | 0.629906989 | 0.68287628
222 | 2.510974 | 5.800736 | 3.649744 | 11.27333 | 20.47319 |  | 0.751971244 | 0.651999596 | 0.70198542
223 | 1.626902 | 4.371072 | 2.821957 | 10.29055 | 22.63527 |  | 0.779549398 | 0.676001641 | 0.7277755195
224 | -0.9041018 | 2.079211 | 3.712341 | 9.764045 | 21.68059 |  | 0.779610404 | 0.65270371 | 0.716157057
225 | -2.587448 | 1.135955 | 5.484125 | 10.16011 | 20.26079 |  | 0.745752755 | 0.638687748 | 0.6922202515
226 | -2.577185 | 2.004436 | 5.788287 | 10.55622 | 19.5507 |  | 0.742348888 | 0.641621591 | 0.6919852395
227 | -0.2728756 | 4.487993 | 4.715141 | 11.10334 | 20.23715 |  | 0.721780963 | 0.643754893 | 0.682767928
228 | 2.637476 | 5.83061 | 3.351173 | 11.26989 | 22.28631 |  | 0.736640776 | 0.682085696 | 0.709363236
229 | 2.109601 | 3.772937 | 3.031213 | 10.30967 | 24.74213 |  | 0.766864485 | 0.692744483 | 0.729804484
230 | -1.02631 | 1.690052 | 4.651971 | 9.985116 | 23.59663 |  | 0.739782592 | 0.673675022 | 0.706728807
231 | -2.60735 | 0.2823473 | 6.551039 | 9.93792 | 21.47765 |  | 0.719752536 | 0.663002774 | 0.691377655
232 | -2.440503 | 1.296902 | 6.662775 | 10.56257 | 19.83291 |  | 0.731406163 | 0.657538849 | 0.694472506
233 | -0.5537806 | 3.744956 | 5.658998 | 11.55035 | 20.45835 |  | 0.74159983 | 0.672126486 | 0.706863158
234 | 1.860032 | 4.554903 | 4.523223 | 11.77629 | 23.01309 |  | 0.764572978 | 0.690137017 | 0.7273549975
235 | 0.6026429 | 2.326147 | 4.157705 | 10.93588 | 23.5546 |  | 0.786330732 | 0.691633099 | 0.7389819155
236 | -1.632567 | 0.2521847 | 5.890009 | 10.82946 | 21.01119 |  | 0.779658862 | 0.686486585 | 0.7330727235
237 | -2.824949 | 0.08645441 | 7.185145 | 10.7463 | 18.17011 |  | 0.767973073 | 0.674578819 | 0.721275946
238 | -2.224915 | 1.459304 | 7.013081 | 10.97364 | 17.63235 |  | 0.77365241 | 0.662790265 | 0.7182213375
239 | -0.05854357 | 4.895888 | 5.453101 | 12.06509 | 18.878 |  | 0.782491278 | 0.677504571 | 0.7299979245
240 | 2.390715 | 5.088345 | 4.64288 | 12.08688 | 22.57171 |  | 0.795197593 | 0.70649432 | 0.7508459565
241 | 1.199834 | 3.488362 | 5.178697 | 11.65244 | 23.01881 |  | 0.814198522 | 0.697467914 | 0.755833218
242 | -0.9483369 | 2.101236 | 6.922556 | 11.62733 | 20.35136 |  | 0.800273005 | 0.675136663 | 0.737704834
243 | -2.233578 | 2.160762 | 7.923436 | 11.43987 | 18.45807 |  | 0.777654619 | 0.64815843 | 0.7129065245
244 | -1.947027 | 3.859756 | 7.662581 | 11.80745 | 18.49128 |  | 0.768092138 | 0.664314465 | 0.7162033015
245 | 0.3127387 | 6.697414 | 6.170918 | 12.89702 | 20.32411 |  | 0.793038318 | 0.66917491 | 0.731106614
246 | 1.77706 | 5.813829 | 5.329068 | 12.61139 | 22.16527 |  | 0.818292596 | 0.681728471 | 0.7500105335
247 | -0.2156402 | 3.414374 | 5.667474 | 12.14773 | 21.65545 |  | 0.826773805 | 0.688086918 | 0.7574303615
248 | -2.361427 | 2.058652 | 7.45602 | 12.35665 | 19.9596 |  | 0.788751683 | 0.670934486 | 0.7298430845
249 | -2.865372 | 1.724456 | 7.896315 | 12.22876 | 18.72945 |  | 0.762337933 | 0.656923209 | 0.709630571
250 | -1.693113 | 3.436333 | 7.173539 | 12.87806 | 19.86503 |  | 0.765442121 | 0.646462697 | 0.705952409
251 | 0.9407253 | 5.631601 | 5.579629 | 13.08217 | 22.07521 |  | 0.782079747 | 0.663855112 | 0.7229674295
252 | 1.833334 | 3.398636 | 4.898398 | 12.09298 | 25.66764 |  | 0.802013252 | 0.673105119 | 0.7375591855
253 | 0.1773118 | 0.3640085 | 6.531398 | 11.79116 | 24.15151 |  | 0.801657092 | 0.664031591 | 0.7328443415
254 | -1.520355 | -1.265118 | 8.652308 | 11.97932 | 22.14968 |  | 0.786753039 | 0.638832476 | 0.7127927575
255 | -1.768327 | -0.6825942 | 8.905027 | 12.37186 | 20.9893 |  | 0.775867504 | 0.634026235 | 0.7049468695
256 | -1.186609 | 1.69799 | 7.755794 | 13.53604 | 21.74796 |  | 0.772348463 | 0.65215424 | 0.7122513515
257 | 1.288693 | 3.462849 | 6.000729 | 14.00866 | 24.04817 |  | 0.803098163 | 0.66942986 | 0.7362640115
258 | 1.165034 | 1.692665 | 5.462018 | 13.10458 | 25.12062 |  | 0.828531731 | 0.674102256 | 0.7513169935
259 | -1.107186 | -0.5708816 | 6.576536 | 12.46612 | 23.16054 |  | 0.823092235 | 0.66230326 | 0.7426977475
260 | -2.759638 | -1.226804 | 8.413807 | 12.47704 | 20.70758 |  | 0.804104342 | 0.642556138 | 0.72333024
261 | -2.613563 | 0.3811193 | 8.783293 | 12.74094 | 19.69504 |  | 0.797769583 | 0.629997075 | 0.713883329
262 | -0.8895168 | 3.239396 | 7.673955 | 13.68754 | 19.69188 |  | 0.809950375 | 0.650364113 | 0.730157244
263 | 1.905859 | 4.561089 | 7.132372 | 14.48407 | 22.15203 |  | 0.814027419 | 0.673958159 | 0.743992789
264 | 1.86774 | 2.372022 | 7.039667 | 13.81243 | 23.18349 |  | 0.832442039 | 0.672729396 | 0.7525857175
265 | -0.3559177 | 0.3253314 | 8.10594 | 13.58641 | 21.58795 |  | 0.832530253 | 0.657065924 | 0.7447980885
266 | -1.171115 | -0.1429494 | 9.497311 | 13.81569 | 18.97882 |  | 0.814846437 | 0.650258613 | 0.732552525
267 | -0.3042334 | 1.179473 | 9.191104 | 14.11415 | 18.00639 |  | 0.818454272 | 0.642792677 | 0.7306234745
268 | 1.745247 | 4.352958 | 7.596636 | 15.10455 | 18.81534 |  | 0.826167995 | 0.660203393 | 0.743185694
269 | 3.9548 | 5.077714 | 6.371658 | 15.11208 | 21.50359 |  | 0.830490248 | 0.700247606 | 0.765368927
270 | 2.611516 | 3.350633 | 6.702595 | 14.2164 | 22.59916 |  | 0.856044106 | 0.701736778 | 0.778890442
271 | 0.2278787 | 1.840402 | 8.701377 | 14.28239 | 20.27682 |  | 0.845832879 | 0.680353766 | 0.7630933225
272 | -0.7737665 | 1.908782 | 10.33825 | 14.32512 | 18.38002 |  | 0.814379619 | 0.684807931 | 0.749593775
273 | -0.04057028 | 4.165674 | 9.936546 | 15.07264 | 17.93954 |  | 0.819822711 | 0.690543666 | 0.7551831885
274 | 2.31901 | 6.150084 | 8.855908 | 16.15537 | 20.13078 |  | 0.822778025 | 0.714797022 | 0.7687875235
275 | 4.085077 | 5.676097 | 8.692456 | 15.59935 | 22.96988 |  | 0.85039564 | 0.725146726 | 0.787771183
276 | 2.259061 | 2.675283 | 9.583066 | 14.75957 | 23.08279 |  | 0.856831696 | 0.73532983 | 0.796080763
277 | -0.0016236 | 0.8331452 | 11.51959 | 14.73839 | 20.9476 |  | 0.828355292 | 0.731670027 | 0.7800126595
278 | -0.7332542 | 1.063075 | 12.50987 | 14.68913 | 19.79633 |  | 0.833921319 | 0.71239378 | 0.7731575495
279 | 0.3116311 | 2.786965 | 11.75467 | 15.54657 | 20.43157 |  | 0.840171016 | 0.744973519 | 0.7925722675
280 | 2.850223 | 5.528317 | 10.35841 | 16.60378 | 22.03773 |  | 0.845633429 | 0.767350335 | 0.806491882
281 | 3.837719 | 4.495989 | 9.590371 | 16.443 | 24.18478 |  | 0.850889718 | 0.778971973 | 0.8149308455
282 | 1.0538 | 1.396493 | 10.51571 | 15.91394 | 23.02293 |  | 0.840039816 | 0.772961952 | 0.806500884
283 | -1.250268 | -0.1510885 | 12.67503 | 16.26026 | 21.03729 |  | 0.807743554 | 0.757936481 | 0.7828400175
284 | -0.8812354 | 0.3562311 | 13.28226 | 16.9332 | 20.20744 |  | 0.807879183 | 0.759134424 | 0.7835068035
285 | 0.4574303 | 2.488907 | 12.28934 | 17.77354 | 21.49504 |  | 0.80526366 | 0.764532649 | 0.7848981545
286 | 3.195125 | 4.53326 | 11.37076 | 18.23492 | 23.12023 |  | 0.815105772 | 0.782750167 | 0.7989279695
287 | 3.60448 | 2.967136 | 11.06755 | 17.0954 | 25.62841 |  | 0.836527943 | 0.787856304 | 0.8121921235
288 | 1.427345 | 0.7015144 | 12.25442 | 16.71156 | 23.41824 |  | 0.832095243 | 0.756580377 | 0.79433781
289 | -0.3831214 | -0.1648574 | 14.39367 | 16.82006 | 21.23164 |  | 0.818232829 | 0.721580971 | 0.7699069
290 | -1.321472 | 0.5534219 | 14.53622 | 17.01166 | 19.12779 |  | 0.814250235 | 0.727397267 | 0.770823751
291 | 0.03318779 | 2.703181 | 13.67065 | 17.72513 | 18.49936 |  | 0.806364175 | 0.718788408 | 0.7625762915
292 | 1.758743 | 4.494086 | 11.9153 | 17.94385 | 20.68363 |  | 0.836848426 | 0.745006723 | 0.7909275745
293 | 1.219927 | 2.478963 | 12.00929 | 16.84618 | 22.34313 |  | 0.850808454 | 0.752246783 | 0.8015276185
294 | -0.3738505 | 0.2403561 | 13.44584 | 16.1021 | 20.54779 |  | 0.822246476 | 0.7383172 | 0.780281838
295 | -1.616818 | 0.6577621 | 15.0438 | 15.76072 | 19.2564 |  | 0.834216021 | 0.717406719 | 0.77581137
296 | -0.5789626 | 2.025941 | 14.98522 | 16.10783 | 18.75749 |  | 0.827657517 | 0.737736848 | 0.7826971825
297 | 1.510504 | 4.642162 | 13.48688 | 17.24752 | 19.64288 |  | 0.832479705 | 0.743618174 | 0.7880489395
298 | 3.929261 | 4.524188 | 12.07986 | 18.00031 | 23.12 |  | 0.853410933 | 0.771563712 | 0.8124873225
299 | 2.904913 | 2.017814 | 12.02835 | 17.47641 | 24.6885 |  | 0.878047418 | 0.772755705 | 0.8254015615
300 | 0.5402448 | 0.05774774 | 13.53015 | 17.54194 | 22.40222 |  | 0.845953099 | 0.755853695 | 0.800903397
301 | -0.6550197 | -0.1997225 | 15.29892 | 17.78091 | 19.27359 |  | 0.831736315 | 0.755630087 | 0.793683201
302 | -0.107444 | 2.145942 | 15.01908 | 18.38705 | 19.4445 |  | 0.822493923 | 0.758840077 | 0.790667
303 | 1.907423 | 4.991902 | 13.1779 | 19.31542 | 20.89586 |  | 0.835236329 | 0.762984038 | 0.7991101835
304 | 4.050362 | 4.974139 | 11.80281 | 18.87687 | 23.72058 |  | 0.849786279 | 0.785949404 | 0.8178678415
305 | 1.557344 | 3.412504 | 12.33569 | 18.16573 | 23.23708 |  | 0.872546119 | 0.779530895 | 0.826038507
306 | -0.9174712 | 1.967286 | 14.20654 | 18.45935 | 21.61912 |  | 0.859701357 | 0.768791166 | 0.8142462615
307 | -2.480714 | 2.088362 | 15.30585 | 18.23835 | 20.01924 |  | 0.843160822 | 0.76579862 | 0.804479721
308 | -1.759364 | 4.406165 | 14.29847 | 18.88446 | 19.64112 |  | 0.845106872 | 0.756474909 | 0.8007908905
309 | 1.346851 | 7.3375 | 12.84278 | 19.68365 | 21.3089 |  | 0.870143497 | 0.769465134 | 0.8198043155
310 | 2.637576 | 6.674802 | 11.75253 | 19.13599 | 24.67912 |  | 0.878215546 | 0.781502688 | 0.829859117
311 | 0.7053932 | 4.348277 | 12.50328 | 18.23111 | 24.59337 |  | 0.908487847 | 0.765705148 | 0.8370964975
312 | -1.296948 | 1.996623 | 14.3032 | 18.20319 | 22.4584 |  | 0.894058483 | 0.739851382 | 0.8169549325
313 | -1.92558 | 2.152328 | 15.17648 | 18.12864 | 20.45489 |  | 0.868814623 | 0.735400396 | 0.8021075095
314 | -0.8333322 | 4.257139 | 14.55066 | 18.54377 | 21.01954 |  | 0.890389483 | 0.759775433 | 0.825082458
315 | 1.847119 | 7.183811 | 13.62143 | 19.27514 | 21.88679 |  | 0.914261378 | 0.775507237 | 0.8448843075
316 | 2.615259 | 5.925957 | 13.19976 | 18.77956 | 24.90331 |  | 0.930888633 | 0.791026153 | 0.860957393
317 | 0.3369342 | 3.60037 | 14.38977 | 17.89482 | 24.43957 |  | 0.936906612 | 0.791686593 | 0.8642966025
318 | -2.32382 | 2.576483 | 16.58634 | 18.03001 | 22.40638 |  | 0.91864934 | 0.766889812 | 0.842769576
319 | -2.299962 | 3.221915 | 16.83691 | 17.75962 | 21.32015 |  | 0.903109744 | 0.76536261 | 0.834236177
320 | -1.365401 | 5.464022 | 15.40529 | 18.16646 | 22.05807 |  | 0.921474173 | 0.780326154 | 0.8509001635
321 | 1.188122 | 8.314138 | 13.50523 | 18.87519 | 23.95103 |  | 0.912257432 | 0.801283574 | 0.856770503
322 | 1.1431 | 6.660706 | 12.75299 | 18.08908 | 27.20014 |  | 0.952646314 | 0.80679215 | 0.879719232
323 | -1.747114 | 4.607123 | 14.05963 | 17.75721 | 26.02016 |  | 0.942399027 | 0.799992746 | 0.8711958865
324 | -3.891934 | 3.839047 | 15.78093 | 17.70945 | 23.58557 |  | 0.93359748 | 0.788167595 | 0.8608825375
325 | -3.001806 | 5.638307 | 15.66865 | 17.71917 | 22.67862 |  | 0.931212644 | 0.802525455 | 0.8668690495
326 | -1.024034 | 8.355061 | 14.35284 | 18.39187 | 23.70092 |  | 0.92995737 | 0.831085832 | 0.880521601
327 | 1.575073 | 8.89385 | 13.66699 | 18.54379 | 25.95582 |  | 0.941737657 | 0.866066336 | 0.9039019965
328 | 0.8169191 | 6.328695 | 13.7085 | 17.75714 | 27.01572 |  | 0.977583679 | 0.883063291 | 0.930323485
329 | -1.609775 | 4.390402 | 15.32846 | 18.02472 | 25.35144 |  | 0.930165019 | 0.840228914 | 0.8851969665
330 | -2.911039 | 3.9107 | 16.62644 | 17.90192 | 22.98457 |  | 0.917920712 | 0.822946352 | 0.870433532
331 | -2.532146 | 5.336354 | 16.46552 | 18.03306 | 22.22672 |  | 0.903955239 | 0.824122362 | 0.8640388005
332 | -0.526225 | 8.033953 | 15.11351 | 19.01724 | 23.56837 |  | 0.933051091 | 0.820812391 | 0.876931741
333 | 1.747689 | 8.51765 | 14.1147 | 18.999 | 26.06737 |  | 0.954928653 | 0.84842762 | 0.9016781365
334 | 1.220919 | 5.981134 | 14.44627 | 18.04126 | 26.75408 |  | 0.973093535 | 0.831079331 | 0.902086433
335 | -0.8265108 | 4.101132 | 16.39679 | 18.01925 | 24.38177 |  | 0.980390844 | 0.805366338 | 0.892878591
336 | -1.901094 | 4.0341 | 17.78464 | 17.84806 | 22.64461 |  | 0.952195379 | 0.820392287 | 0.886293833
337 | -0.3886699 | 5.512778 | 17.24449 | 18.05063 | 22.18704 |  | 0.948553077 | 0.832720704 | 0.8906368905
338 | 2.054957 | 8.022405 | 15.81307 | 18.81502 | 22.59876 |  | 0.96194665 | 0.855254484 | 0.908600567
339 | 3.859438 | 7.623724 | 14.73787 | 18.60522 | 25.25553 |  | 0.992625541 | 0.871441782 | 0.9320336615
340 | 1.70105 | 5.3274 | 15.11995 | 17.68795 | 24.73364 |  | 0.986317654 | 0.875956251 | 0.9311369525
341 | -1.028704 | 3.643919 | 16.8737 | 17.98706 | 22.1957 |  | 0.955988921 | 0.847925542 | 0.9019572315
342 | -1.770805 | 3.817668 | 17.78386 | 17.73868 | 19.49158 |  | 0.968669423 | 0.858145699 | 0.913407561
343 | -0.9521799 | 6.547955 | 17.03098 | 18.5723 | 18.73789 |  | 0.95415165 | 0.882699129 | 0.9184253895
344 | 2.338747 | 9.43704 | 15.41562 | 19.23364 | 19.64095 |  | 0.959155321 | 0.900891816 | 0.9300235685
345 | 3.011604 | 8.411415 | 14.5659 | 18.49976 | 20.99993 |  | 0.988250459 | 0.926957578 | 0.9576040185
346 | 0.6697445 | 6.031819 | 15.57606 | 17.9892 | 20.35886 |  | 0.997276288 | 0.926460443 | 0.9618683655
347 | -1.434892 | 4.818422 | 17.63755 | 18.38957 | 18.90202 |  | 0.979386801 | 0.900822525 | 0.940104663
348 | -1.865187 | 5.2801 | 18.20483 | 18.3237 | 18.51474 |  | 0.954289365 | 0.90398086 | 0.9291351125
349 | -0.5947041 | 7.35474 | 17.24533 | 19.7119 | 19.09041 |  | 0.958560296 | 0.917376178 | 0.937968237
350 | 2.08183 | 9.58512 | 15.26322 | 20.87695 | 20.89252 |  | 0.962074899 | 0.946059919 | 0.954067409
351 | 2.462636 | 6.972646 | 15.13802 | 20.1026 | 23.2124 |  | 0.982476118 | 0.957836336 | 0.970156227
352 | -0.6522556 | 4.498505 | 15.82119 | 19.416 | 22.74123 |  | 0.997201867 | 0.965744115 | 0.981472991
353 | -3.42981 | 3.467413 | 17.47276 | 19.37602 | 20.62977 |  | 0.982425054 | 0.940386278 | 0.961405666
354 | -3.904647 | 4.284098 | 17.57549 | 19.18786 | 19.68005 |  | 0.963446825 | 0.910186117 | 0.936816471
355 | -1.915822 | 6.713107 | 16.23217 | 19.83836 | 20.36695 |  | 0.967027285 | 0.926134368 | 0.9465808265
356 | 1.308586 | 8.155529 | 14.80732 | 20.37541 | 21.77821 |  | 0.9610761 | 0.955499657 | 0.9582878785
357 | 1.182714 | 7.13988 | 14.78126 | 19.37744 | 23.15158 |  | 0.991923273 | 0.975455767 | 0.98368952
358 | -0.3791493 | 5.286928 | 15.82906 | 19.37463 | 21.66483 |  | 0.97174691 | 0.952148427 | 0.9619476685
359 | -1.686852 | 4.652488 | 17.39639 | 19.27276 | 19.56068 |  | 0.945408802 | 0.937287072 | 0.941347937
360 | -1.478639 | 5.712352 | 17.2267 | 19.44014 | 18.95806 |  | 0.939663207 | 0.939400949 | 0.939532078
361 | 0.328786 | 8.351064 | 15.99889 | 19.79964 | 19.66933 |  | 0.941039698 | 0.950232033 | 0.9456358655
362 | 2.752403 | 8.96037 | 14.88119 | 19.78783 | 22.05605 |  | 0.941555978 | 0.989700273 | 0.9656281255
363 | 1.897052 | 5.938166 | 15.15762 | 18.90166 | 23.58379 |  | 0.93516637 | 0.994358427 | 0.9647623985
364 | -0.5561753 | 3.95677 | 17.00564 | 18.75278 | 21.35714 |  | 0.935066227 | 1.001843422 | 0.9684548245
365 | -1.794622 | 3.736855 | 18.75128 | 18.82415 | 19.11314 |  | 0.924593099 | 1.003071773 | 0.963832436
366 | -1.387052 | 5.905915 | 18.29986 | 19.05636 | 18.60617 |  | 0.943806554 | 0.98471661 | 0.964261582
367 | 0.7883976 | 8.869481 | 16.94736 | 19.7547 | 19.77182 |  | 0.97181126 | 0.999605694 | 0.985708477
368 | 2.936588 | 8.971007 | 16.13093 | 19.47804 | 21.66227 |  | 0.986715905 | 1.02746953 | 1.007093
369 | 1.324003 | 6.896668 | 16.67329 | 18.50733 | 21.86052 |  | 1.014012259 | 1.031750437 | 1.022881348
370 | -0.870569 | 5.025514 | 18.29064 | 18.34954 | 19.36085 |  | 1.013555543 | 1.020946299 | 1.017250921
371 | -1.306708 | 5.055841 | 19.31181 | 18.30753 | 17.967 |  | 0.996810181 | 1.013724589 | 1.005267385
372 | -0.08511565 | 5.742922 | 18.56683 | 18.70618 | 18.3197 |  | 0.978268612 | 1.035054696 | 1.006661654
373 | 2.311987 | 8.103004 | 16.95415 | 19.57006 | 19.81502 |  | 0.994013664 | 1.054524479 | 1.024269
374 | 3.914858 | 7.672327 | 15.66926 | 18.87219 | 22.63638 |  | 1.00417932 | 1.078429982 | 1.041304651
375 | 2.071519 | 5.105212 | 16.34659 | 18.07876 | 22.22325 |  | 1.001396087 | 1.060839558 | 1.031118
376 | -0.1435355 | 2.77445 | 18.26339 | 17.73521 | 20.03521 |  | 0.991627109 | 1.017159829 | 1.004393469
377 | -0.6809611 | 2.82807 | 18.9946 | 17.79846 | 18.40068 |  | 0.981325349 | 1.004018434 | 0.9926718915
378 | 0.3260325 | 4.802616 | 18.14144 | 18.21201 | 19.09647 |  | 0.999043805 | 0.991541798 | 0.9952928015
379 | 2.875292 | 7.233778 | 16.64004 | 19.02785 | 21.35686 |  | 0.992998644 | 1.021011952 | 1.007005298
380 | 3.730634 | 5.938327 | 16.29849 | 18.39296 | 23.42186 |  | 1.024774927 | 1.04207608 | 1.033426
381 | 1.564662 | 4.326342 | 17.08873 | 18.04079 | 23.31455 |  | 1.006073628 | 1.051097125 | 1.028585
382 | -0.338766 | 3.339517 | 19.26538 | 18.03024 | 21.71254 |  | 0.99288227 | 1.045490536 | 1.019186403
383 | -0.6744788 | 3.987042 | 19.65668 | 18.66137 | 20.34547 |  | 1.000587342 | 1.027151257 | 1.013869
384 | 0.6603118 | 5.270541 | 18.32953 | 19.95278 | 20.47933 |  | 0.994679775 | 1.048743662 | 1.021712
385 | 3.306975 | 6.906998 | 16.81945 | 20.8302 | 22.19559 |  | 1.002206103 | 1.074717656 | 1.038462
386 | 3.470967 | 5.904562 | 16.62151 | 20.15706 | 23.99267 |  | 1.036462207 | 1.106867714 | 1.071665
387 | 1.210609 | 3.403888 | 17.83818 | 19.56145 | 22.07263 |  | 1.011584258 | 1.12605867 | 1.068821464
388 | -0.5145542 | 3.463778 | 19.77624 | 19.41032 | 20.09294 |  | 0.978887805 | 1.091966106 | 1.035427
389 | 0.2722207 | 5.03564 | 19.57451 | 19.04982 | 19.15877 |  | 0.982689906 | 1.085627486 | 1.034158696
390 | 2.241927 | 8.838689 | 18.66335 | 19.77352 | 19.89553 |  | 0.974668918 | 1.104934901 | 1.039802
391 | 4.846969 | 11.28734 | 17.03731 | 20.08612 | 22.36122 |  | 0.982492735 | 1.133108393 | 1.057800564
392 | 4.850233 | 9.435892 | 17.29581 | 19.18024 | 23.7608 |  | 1.01151679 | 1.141872581 | 1.076695
393 | 2.940711 | 7.984851 | 18.76844 | 19.04812 | 22.74661 |  | 0.982460278 | 1.110008521 | 1.046234
394 | 1.43796 | 8.087805 | 20.57475 | 19.6508 | 20.58837 |  | 0.955848536 | 1.103327168 | 1.029587852
395 | 1.786584 | 9.432155 | 20.55431 | 20.03194 | 19.93911 |  | 0.936896156 | 1.135369222 | 1.036132689
396 | 3.779173 | 11.37505 | 19.15069 | 21.1126 | 21.21406 |  | 0.958627783 | 1.157522604 | 1.058075
397 | 6.030257 | 11.63621 | 17.39966 | 21.34389 | 23.52039 |  | 0.977584229 | 1.146388464 | 1.061986
398 | 4.786716 | 8.662737 | 17.23187 | 19.86066 | 24.6752 |  | 0.971319717 | 1.151328987 | 1.061324352
399 | 2.503924 | 6.610388 | 18.23759 | 19.1195 | 22.44644 |  | 0.979972983 | 1.126299739 | 1.053136361
400 | 1.446462 | 6.313624 | 19.64546 | 18.8969 | 20.2667 |  | 0.957892845 | 1.129319974 | 1.043606
401 | 1.877257 | 7.891921 | 19.16462 | 19.19439 | 19.75822 |  | 0.944813478 | 1.141342344 | 1.043077911
402 | 3.182191 | 10.78487 | 17.5367 | 20.29546 | 20.71193 |  | 0.955056942 | 1.15358209 | 1.054319516
403 | 5.181225 | 10.31758 | 16.54106 | 20.03781 | 23.47274 |  | 0.97163139 | 1.160817745 | 1.066225
404 | 2.496968 | 8.112808 | 17.13017 | 19.42559 | 23.73664 |  | 0.975654945 | 1.154580433 | 1.065117689
405 | -0.0157479 | 5.671954 | 19.09188 | 19.44535 | 20.83689 |  | 0.973217015 | 1.149092687 | 1.061154851
406 | -0.768409 | 5.614402 | 20.08899 | 19.83121 | 18.40491 |  | 0.957243992 | 1.133436644 | 1.045340318
407 | -0.7840482 | 7.306306 | 19.93435 | 20.48071 | 18.67362 |  | 0.938647561 | 1.146851697 | 1.042749629
408 | 1.545348 | 9.184661 | 18.66058 | 21.19414 | 20.47398 |  | 0.969182671 | 1.174297778 | 1.07174
409 | 2.667632 | 7.368671 | 18.20638 | 20.73017 | 23.04485 |  | 0.987613298 | 1.198677871 | 1.093146
410 | 0.667408 | 4.465937 | 19.26199 | 20.36071 | 22.72166 |  | 0.980387013 | 1.178406557 | 1.079396785
411 | -1.377852 | 3.109178 | 21.33517 | 20.25676 | 20.42464 |  | 0.951442683 | 1.157684913 | 1.054563798
412 | -1.883174 | 3.520899 | 21.98225 | 19.94404 | 19.31807 |  | 0.937124801 | 1.158538902 | 1.047832
413 | -0.738108 | 5.617516 | 21.29866 | 20.91795 | 20.46598 |  | 0.930386048 | 1.181065173 | 1.055726
414 | 1.915751 | 7.857225 | 19.57174 | 21.65573 | 22.55275 |  | 0.956810632 | 1.226200903 | 1.091506
415 | 2.535521 | 7.111753 | 19.23445 | 20.9496 | 25.22054 |  | 0.961407772 | 1.250700359 | 1.106054
416 | 0.2505702 | 5.149604 | 20.04642 | 20.3322 | 23.80687 |  | 0.9697295 | 1.215562591 | 1.092646
417 | -1.670824 | 4.179934 | 22.39278 | 20.64419 | 20.66556 |  | 0.933274436 | 1.211622235 | 1.072448
418 | -2.623844 | 4.93217 | 22.79408 | 20.94035 | 19.16978 |  | 0.932960432 | 1.208226712 | 1.070593572
419 | -1.387465 | 7.104795 | 21.08552 | 21.18646 | 18.83716 |  | 0.92488229 | 1.218293081 | 1.071588
420 | 1.222294 | 8.933328 | 19.6062 | 21.11366 | 20.85282 |  | 0.93374385 | 1.22047981 | 1.07711183
421 | 0.9400009 | 7.290773 | 19.25846 | 20.05911 | 22.69572 |  | 0.940739282 | 1.248030395 | 1.094385
422 | -1.390185 | 5.79931 | 20.24154 | 19.75732 | 21.77613 |  | 0.927500566 | 1.228429776 | 1.077965171
423 | -2.938945 | 5.22489 | 21.4714 | 19.68625 | 19.64256 |  | 0.901714514 | 1.230017697 | 1.065866
424 | -2.763511 | 6.118464 | 21.56864 | 19.45534 | 18.7919 |  | 0.881778985 | 1.234599978 | 1.058189
425 | -1.008841 | 9.617822 | 20.36964 | 20.28213 | 19.60786 |  | 0.889519352 | 1.266024487 | 1.077772
426 | 1.543973 | 10.86742 | 18.97378 | 20.48414 | 23.22007 |  | 0.903934122 | 1.280626987 | 1.092281
427 | 0.6811828 | 7.935439 | 18.89081 | 19.57403 | 24.86233 |  | 0.913764403 | 1.294389113 | 1.104076758
428 | -1.778064 | 5.594244 | 20.34094 | 19.60716 | 22.69738 |  | 0.91105668 | 1.299541121 | 1.105299
429 | -3.846354 | 4.253628 | 21.55418 | 19.75045 | 20.59635 |  | 0.869806404 | 1.308567874 | 1.089187139
430 | -3.67526 | 5.398363 | 20.94514 | 19.98684 | 19.84501 |  | 0.880501146 | 1.276079459 | 1.07829
431 | -1.545447 | 8.071473 | 19.75448 | 20.91557 | 21.25283 |  | 0.874493451 | 1.300250105 | 1.087371778
432 | 0.6086258 | 7.410155 | 18.7737 | 20.79249 | 23.6147 |  | 0.866078038 | 1.342216592 | 1.104147315
433 | -0.883933 | 4.873986 | 18.72105 | 19.88548 | 23.42596 |  | 0.880511485 | 1.308716525 | 1.094614005
434 | -3.143795 | 2.977418 | 20.54394 | 20.01005 | 21.73254 |  | 0.857595425 | 1.29936991 | 1.078483
435 | -4.141694 | 3.01341 | 21.90917 | 20.35821 | 20.05731 |  | 0.833997591 | 1.290802879 | 1.062400235
436 | -2.471113 | 5.362174 | 21.82391 | 20.93086 | 20.18205 |  | 0.822287897 | 1.293868103 | 1.058078
437 | 0.05955429 | 8.318696 | 20.41944 | 21.51436 | 21.5867 |  | 0.834561488 | 1.314726946 | 1.074644217
438 | 1.724254 | 7.961075 | 19.61303 | 21.17361 | 24.37409 |  | 0.86510718 | 1.340689052 | 1.102898116
439 | 0.6648593 | 5.338806 | 20.13543 | 20.45696 | 24.37031 |  | 0.870591243 | 1.314625559 | 1.092608401
440 | -1.265614 | 4.408871 | 21.74205 | 20.40142 | 22.00038 |  | 0.851308188 | 1.319817544 | 1.085562866
441 | -1.801309 | 4.622389 | 22.04801 | 20.20827 | 20.23761 |  | 0.839766633 | 1.305484855 | 1.072625744
442 | -0.4265497 | 7.29645 | 21.18824 | 20.34677 | 19.84012 |  | 0.833554247 | 1.274307589 | 1.053930918
443 | 2.604908 | 10.76006 | 19.70386 | 21.19873 | 21.57159 |  | 0.858305204 | 1.300403076 | 1.07935414
444 | 3.704436 | 10.3868 | 18.77693 | 20.88063 | 24.85001 |  | 0.871898083 | 1.324965706 | 1.098432
445 | 1.570626 | 9.073642 | 19.57162 | 20.03707 | 24.29978 |  | 0.885947853 | 1.289729378 | 1.087839
446 | -0.4358017 | 8.519932 | 21.21231 | 20.05939 | 22.90083 |  | 0.851197896 | 1.251235867 | 1.051217
447 | -1.238028 | 9.654532 | 21.56785 | 20.14787 | 22.03922 |  | 0.857352454 | 1.262504737 | 1.059929
448 | -0.3771705 | 12.2275 | 20.77939 | 20.51492 | 21.89228 |  | 0.877340444 | 1.29313092 | 1.085235682
449 | 2.15593 | 14.41848 | 19.13299 | 21.66525 | 24.15555 |  | 0.877237597 | 1.305618421 | 1.091428009
450 | 1.397329 | 11.99524 | 18.94741 | 21.19904 | 26.21759 |  | 0.877216259 | 1.320008019 | 1.098612139
451 | -1.139672 | 9.637255 | 19.63051 | 20.46648 | 25.23319 |  | 0.862068835 | 1.322800129 | 1.092434482
452 | -3.696722 | 7.813931 | 21.16675 | 20.40248 | 22.8762 |  | 0.849046796 | 1.298199047 | 1.073623
453 | -3.908693 | 8.600985 | 21.58169 | 20.37281 | 21.83951 |  | 0.828351387 | 1.313308153 | 1.07082977
454 | -2.219047 | 11.10825 | 20.46717 | 21.28144 | 21.70217 |  | 0.841589165 | 1.301723558 | 1.071656
455 | -0.5441606 | 12.39844 | 19.31183 | 21.45905 | 23.92393 |  | 0.856906782 | 1.314603204 | 1.085754993
456 | -1.321424 | 9.323783 | 19.47617 | 20.63903 | 25.59862 |  | 0.880293952 | 1.325835794 | 1.103064873
457 | -3.804655 | 7.622773 | 20.71641 | 20.59828 | 23.92939 |  | 0.85989459 | 1.315685787 | 1.08779
458 | -5.251069 | 7.447408 | 22.32073 | 20.75516 | 20.85997 |  | 0.833786553 | 1.303382668 | 1.068585
459 | -4.822564 | 8.618904 | 21.72707 | 20.69021 | 20.01992 |  | 0.824173136 | 1.313100804 | 1.06863697
460 | -3.112493 | 11.46984 | 19.9567 | 21.20891 | 20.80473 |  | 0.832085266 | 1.320173976 | 1.076129621
461 | -0.5209461 | 11.95611 | 18.7203 | 21.2176 | 23.44539 |  | 0.850728802 | 1.33678649 | 1.093757646
462 | -1.269501 | 9.692315 | 19.10803 | 20.70224 | 24.23771 |  | 0.870477452 | 1.326764559 | 1.098621
463 | -3.048169 | 7.543687 | 20.59236 | 20.20627 | 22.47046 |  | 0.843429447 | 1.284612923 | 1.064021185
464 | -4.040015 | 7.252542 | 21.82186 | 20.07116 | 19.53753 |  | 0.823643084 | 1.26043047 | 1.042036777
465 | -3.460933 | 9.368942 | 21.39399 | 20.75575 | 18.60701 |  | 0.804153887 | 1.277764229 | 1.040959058
466 | -0.43367 | 12.58474 | 20.1689 | 22.21802 | 20.18216 |  | 0.806570447 | 1.286688519 | 1.046629483
467 | 1.756963 | 12.8212 | 19.30175 | 21.89696 | 22.81895 |  | 0.809036681 | 1.313906057 | 1.061471369
468 | 0.1054156 | 10.18211 | 19.97365 | 20.88213 | 23.37383 |  | 0.815223551 | 1.283396193 | 1.049309872
469 | -2.213517 | 8.73381 | 21.97878 | 20.47632 | 21.00941 |  | 0.791120145 | 1.25321248 | 1.022166
470 | -2.983699 | 8.120985 | 22.66587 | 20.21836 | 19.10987 |  | 0.78153702 | 1.262704653 | 1.022121
471 | -2.111961 | 9.55058 | 22.08504 | 20.55814 | 19.01272 |  | 0.776305448 | 1.257203544 | 1.016754496
472 | 1.145379 | 12.09142 | 20.0526 | 21.20461 | 21.67465 |  | 0.777415399 | 1.273121922 | 1.025269
473 | 2.72819 | 11.58904 | 19.05306 | 20.42856 | 24.50634 |  | 0.789264195 | 1.289485073 | 1.039374634
474 | 0.7855084 | 9.100651 | 19.56972 | 19.29283 | 23.84858 |  | 0.79441233 | 1.259039104 | 1.026725717
475 | -1.318472 | 7.7203 | 21.131 | 19.3127 | 21.05082 |  | 0.764562123 | 1.24815205 | 1.006357
476 | -2.541459 | 8.179359 | 21.38139 | 19.23643 | 19.89334 |  | 0.762061672 | 1.230818706 | 0.996440189
477 | -1.658188 | 9.346941 | 20.48428 | 19.79736 | 20.53538 |  | 0.743149359 | 1.231210471 | 0.987179915
478 | 0.8801664 | 11.47922 | 18.66736 | 20.39961 | 23.22484 |  | 0.742670357 | 1.24852546 | 0.9955979085
479 | 1.439747 | 9.995958 | 18.0447 | 19.68603 | 25.55434 |  | 0.758603987 | 1.238333869 | 0.998468928
480 | -0.8594484 | 7.598837 | 18.80372 | 19.02212 | 24.51362 |  | 0.742702771 | 1.228158544 | 0.9854306575
481 | -3.573666 | 6.498787 | 20.49299 | 19.1148 | 22.15414 |  | 0.723205299 | 1.209229265 | 0.966217282
482 | -3.99315 | 7.239673 | 20.70184 | 19.33206 | 21.15557 |  | 0.709496055 | 1.202258743 | 0.955877399
483 | -2.656822 | 9.563535 | 19.66269 | 20.09622 | 21.66339 |  | 0.715387481 | 1.196280192 | 0.9558338365
484 | 0.142991 | 11.31885 | 18.44016 | 20.48397 | 23.8946 |  | 0.721601859 | 1.202395523 | 0.961998691
485 | 0.01644603 | 8.264535 | 17.69816 | 19.60429 | 26.2454 |  | 0.739189629 | 1.209091975 | 0.974140802
486 | -1.494722 | 6.710597 | 19.12488 | 18.90108 | 23.51935 |  | 0.731846446 | 1.159849159 | 0.9458478025
487 | -2.866254 | 6.208943 | 21.00037 | 18.95863 | 21.06531 |  | 0.701215986 | 1.123553066 | 0.912384526
488 | -2.783971 | 7.22673 | 21.18965 | 18.93648 | 19.56816 |  | 0.688551536 | 1.122523318 | 0.905537427
489 | -0.9835789 | 9.840557 | 20.35504 | 20.11856 | 20.14205 |  | 0.671485637 | 1.104366443 | 0.88792604
490 | 1.551746 | 10.77879 | 19.08595 | 20.44914 | 22.22785 |  | 0.68662447 | 1.146250188 | 0.916437329
491 | 1.672675 | 9.565332 | 19.03344 | 19.7206 | 23.7844 |  | 0.696311555 | 1.119686551 | 0.907999053
492 | -0.5781191 | 6.888436 | 20.76056 | 19.51721 | 21.99874 |  | 0.655425804 | 1.099981828 | 0.877703816
493 | -1.891272 | 6.556094 | 22.32129 | 19.15545 | 19.87299 |  | 0.648099338 | 1.084550618 | 0.866324978
494 | -1.483485 | 7.715808 | 22.05649 | 19.32376 | 19.54346 |  | 0.641329603 | 1.080368443 | 0.860849023
495 | 0.4638261 | 10.14221 | 21.03977 | 20.97653 | 20.8485 |  | 0.651485108 | 1.083726565 | 0.8676058365
496 | 2.720987 | 10.54714 | 19.98059 | 21.21451 | 24.37416 |  | 0.657403401 | 1.105386425 | 0.881394913
497 | 1.300483 | 7.951205 | 20.12428 | 20.82256 | 25.53398 |  | 0.679037565 | 1.078686053 | 0.878861809
498 | -0.0488347 | 5.326655 | 22.00977 | 20.53274 | 22.96403 |  | 0.663136257 | 1.057738385 | 0.860437321
499 | -0.9185765 | 5.167898 | 22.86005 | 20.16108 | 21.16407 |  | 0.63432746 | 1.029651036 | 0.831989248
500 | -0.1656233 | 7.175623 | 21.8108 | 20.37162 | 20.79949 |  | 0.628168301 | 1.020690874 | 0.8244295875
501 | 1.985764 | 9.526432 | 20.36294 | 20.84923 | 22.40455 |  | 0.632352169 | 1.025462146 | 0.8289071575
502 | 3.634173 | 9.784636 | 19.51034 | 20.28661 | 24.6006 |  | 0.640673011 | 1.042341081 | 0.841507046
503 | 1.161077 | 7.494394 | 20.38548 | 19.73043 | 24.88896 |  | 0.646295262 | 1.008019834 | 0.827157548
504 | -1.878084 | 6.207817 | 22.37237 | 19.68196 | 22.70045 |  | 0.627681529 | 0.994357437 | 0.811019483
505 | -2.968023 | 6.35759 | 23.14056 | 19.72656 | 21.38625 |  | 0.607677411 | 0.979772555 | 0.793724983
506 | -1.90246 | 8.279654 | 22.42164 | 20.48782 | 21.92222 |  | 0.593836419 | 0.951950128 | 0.7728932735
507 | 0.2757075 | 10.50186 | 20.83391 | 21.50495 | 23.93481 |  | 0.591933698 | 0.984948302 | 0.788441
508 | 1.447154 | 9.564872 | 19.64862 | 20.88922 | 26.41399 |  | 0.594759804 | 1.009262446 | 0.802011125
509 | -0.6452197 | 7.113739 | 20.13704 | 20.76118 | 26.04464 |  | 0.583697423 | 0.985990484 | 0.7848439535
510 | -2.555824 | 5.8244 | 21.75411 | 20.4626 | 23.81087 |  | 0.557174609 | 0.961085686 | 0.7591301475
511 | -3.059771 | 6.427597 | 22.04017 | 19.94533 | 21.40655 |  | 0.534637753 | 0.947983108 | 0.7413104305
512 | -1.777699 | 8.556043 | 21.18399 | 20.44206 | 21.44485 |  | 0.545461191 | 0.953291804 | 0.7493764975
513 | 0.885121 | 10.62175 | 19.67425 | 21.00096 | 23.21504 |  | 0.550236388 | 0.965157745 | 0.7576970665
514 | 1.226706 | 9.750817 | 19.46666 | 19.71422 | 24.99353 |  | 0.570631602 | 0.966201767 | 0.7684166845
515 | -1.016705 | 7.710017 | 20.62184 | 19.23624 | 23.59538 |  | 0.555199441 | 0.940829245 | 0.748014343
516 | -2.767614 | 6.847572 | 22.74411 | 19.5926 | 20.59213 |  | 0.533320071 | 0.906847632 | 0.7200838515
517 | -2.873697 | 7.664183 | 22.30253 | 19.69767 | 19.34125 |  | 0.511038313 | 0.902716204 | 0.7068772585
518 | -1.254391 | 10.10644 | 21.1213 | 20.20843 | 20.95356 |  | 0.512054958 | 0.90256069 | 0.707307824
519 | 2.233604 | 11.46224 | 19.33867 | 20.83347 | 23.54576 |  | 0.513442291 | 0.916571168 | 0.7150067295
520 | 2.146209 | 9.475243 | 19.33703 | 19.81008 | 25.04424 |  | 0.527440265 | 0.904229157 | 0.715834711
521 | -0.2925061 | 6.317825 | 20.76514 | 19.37118 | 23.51468 |  | 0.516025559 | 0.87070046 | 0.6933630095
522 | -1.795963 | 5.63101 | 22.78532 | 19.39643 | 21.18277 |  | 0.498505097 | 0.852400944 | 0.6754530205
523 | -1.626717 | 6.684032 | 22.92452 | 19.57795 | 20.47112 |  | 0.488226363 | 0.83787186 | 0.6630491115
524 | 0.2604635 | 9.31175 | 21.66798 | 20.13202 | 21.77534 |  | 0.488152633 | 0.841712835 | 0.664932734
525 | 2.688589 | 10.12625 | 20.42154 | 20.19172 | 24.58913 |  | 0.506052261 | 0.846185948 | 0.6761191045
526 | 1.594149 | 7.645207 | 20.7666 | 19.39936 | 25.43327 |  | 0.505843741 | 0.828834826 | 0.6673392835
527 | -0.7216538 | 6.605184 | 22.18851 | 19.31497 | 22.96174 |  | 0.49536264 | 0.7998839 | 0.64762327
528 | -1.925715 | 6.544373 | 23.4306 | 19.17146 | 21.28474 |  | 0.470673196 | 0.794715208 | 0.632694202
529 | -1.96463 | 7.866521 | 22.59436 | 19.67634 | 20.90626 |  | 0.461278889 | 0.787310361 | 0.624294625
530 | -0.2107886 | 10.53351 | 20.93926 | 20.56666 | 22.26356 |  | 0.471998498 | 0.797107154 | 0.634552826
531 | 1.712114 | 10.55207 | 19.70899 | 20.99075 | 25.15967 |  | 0.484479604 | 0.804554507 | 0.6445170555
532 | -0.7497942 | 7.969183 | 19.84396 | 20.07683 | 26.14334 |  | 0.473606745 | 0.809017712 | 0.6413122285
533 | -3.279739 | 7.318281 | 21.00689 | 19.86032 | 24.6122 |  | 0.451036075 | 0.780826916 | 0.6159314955
534 | -4.111635 | 7.645764 | 21.71202 | 19.86971 | 22.618 |  | 0.433718818 | 0.767907679 | 0.6008132485
535 | -3.177883 | 9.16486 | 21.09778 | 20.35564 | 22.67081 |  | 0.425787937 | 0.763974717 | 0.594881327
536 | -0.8150627 | 11.84263 | 19.6338 | 20.83092 | 24.45037 |  | 0.425871137 | 0.765550636 | 0.5957108865
537 | 0.5608112 | 11.03242 | 18.86231 | 19.90005 | 26.06236 |  | 0.436616864 | 0.760604787 | 0.5986108255
538 | -2.480024 | 8.699227 | 19.35506 | 18.67104 | 25.82564 |  | 0.427482934 | 0.754366558 | 0.590924746
539 | -3.766278 | 6.266033 | 21.15924 | 18.68858 | 24.51521 |  | 0.397254888 | 0.740834343 | 0.5690446155
540 | -4.031834 | 6.52752 | 22.08558 | 19.0722 | 22.89907 |  | 0.373537731 | 0.729185333 | 0.551361532
541 | -3.030967 | 8.422348 | 21.33456 | 19.84405 | 23.09764 |  | 0.373443126 | 0.726741954 | 0.55009254
542 | -0.4520518 | 10.76472 | 19.7946 | 20.27962 | 24.80336 |  | 0.390335017 | 0.717687178 | 0.5540110975
543 | 0.2730913 | 9.364191 | 19.31716 | 19.49219 | 26.30154 |  | 0.413236871 | 0.740617712 | 0.5769272915
544 | -1.928268 | 7.659009 | 20.4253 | 18.55353 | 25.13705 |  | 0.412734954 | 0.713637282 | 0.563186118
545 | -3.80902 | 6.778044 | 22.22745 | 18.35676 | 23.17105 |  | 0.392452582 | 0.698549886 | 0.545501234
546 | -4.873731 | 7.376191 | 22.79818 | 18.24329 | 21.64104 |  | 0.392923849 | 0.681205764 | 0.5370648065
547 | -3.684344 | 9.745967 | 21.68409 | 19.34305 | 21.632 |  | 0.398289986 | 0.676521023 | 0.5374055045
548 | -1.006235 | 11.50721 | 21.93013 | 19.93681 | 24.22054 |  | 0.408400316 | 0.701143023 | 0.5547716695
549 | -0.9384975 | 10.59255 | 20.67141 | 19.23632 | 27.24098 |  | 0.430639682 | 0.695966489 | 0.5633030855
550 | -3.827959 | 8.553648 | 21.31993 | 19.03791 | 25.91162 |  | 0.424530351 | 0.662846305 | 0.543688328
551 | -5.97882 | 7.611263 | 22.46567 | 19.18663 | 23.4991 |  | 0.40513038 | 0.656295789 | 0.5307130845
552 | -5.395354 | 8.525015 | 22.7422 | 19.48751 | 23.27612 |  | 0.384746394 | 0.648693449 | 0.5167199215
553 | -3.299527 | 10.90914 | 21.39081 | 20.52492 | 24.87101 |  | 0.388051896 | 0.654711449 | 0.5213816725
554 | -0.6890813 | 12.95229 | 19.98071 | 20.94578 | 27.50142 |  | 0.407358566 | 0.668209083 | 0.5377838245
555 | -0.5210902 | 11.12707 | 19.82092 | 20.14867 | 28.27918 |  | 0.411583519 | 0.671316909 | 0.541450214
556 | -2.78564 | 8.894828 | 20.29171 | 19.88984 | 25.75816 |  | 0.395537529 | 0.643250059 | 0.519393794
557 | -4.125029 | 9.237637 | 21.94498 | 19.81848 | 23.50652 |  | 0.377750184 | 0.615004884 | 0.496377534
558 | -2.795308 | 10.69133 | 22.6311 | 19.88187 | 23.27193 |  | 0.368693203 | 0.610179267 | 0.489436235
559 | -0.7930688 | 13.52689 | 21.80147 | 20.76825 | 23.89227 |  | 0.373824051 | 0.625841026 | 0.4998325385
560 | 1.60831 | 13.67082 | 20.43601 | 20.35181 | 26.80566 |  | 0.391325495 | 0.642183856 | 0.5167546755
561 | 0.3540094 | 11.32552 | 20.38052 | 19.10247 | 27.96966 |  | 0.395614147 | 0.62759416 | 0.5116041535
562 | -2.031245 | 9.563418 | 21.74947 | 19.00897 | 25.48854 |  | 0.378675736 | 0.593228751 | 0.4859522435
563 | -3.08438 | 9.28979 | 23.32589 | 19.27563 | 23.4975 |  | 0.358746803 | 0.569077501 | 0.463912152
564 | -1.57342 | 10.82094 | 24.05894 | 19.68943 | 22.96564 |  | 0.353387095 | 0.566859865 | 0.46012348
565 | 1.04732 | 13.32239 | 22.89388 | 20.64585 | 23.9083 |  | 0.367488655 | 0.579244363 | 0.473366509
566 | 2.809699 | 13.40669 | 21.11766 | 20.32255 | 25.68121 |  | 0.387670882 | 0.582797696 | 0.485234289
567 | 0.996272 | 10.46915 | 25.67468 | 19.51824 | 25.67206 |  | 0.390771888 | 0.572848787 | 0.4818103375
568 | -1.262266 | 8.967224 | 27.51093 | 19.40406 | 23.00557 |  | 0.371378548 | 0.530728524 | 0.451053536
569 | -1.914175 | 9.321584 | 30.15975 | 19.09951 | 20.86461 |  | 0.362455808 | 0.518239373 | 0.4403475905
570 | -1.182008 | 10.98906 | 32.83171 | 19.4882 | 20.30623 |  | 0.362993796 | 0.538072354 | 0.450533075
571 | 1.276275 | 13.63405 | 32.284 | 20.15484 | 22.14264 |  | 0.37357684 | 0.555763452 | 0.464670146
572 | 2.570703 | 12.55594 | 30.01871 | 19.3956 | 24.76484 |  | 0.395742516 | 0.56088847 | 0.478315493
573 | 0.3206008 | 10.23388 | 26.75922 | 18.69794 | 24.06899 |  | 0.390508983 | 0.534735447 | 0.462622215
574 | -1.098715 | 9.78866 | 24.85604 | 18.56625 | 21.8489 |  | 0.367970498 | 0.527436207 | 0.4477033525
575 | -1.005777 | 10.44884 | 26.37758 | 18.54718 | 20.33566 |  | 0.348033422 | 0.515029213 | 0.4315313175
576 | 0.3439812 | 12.26948 | 27.32258 | 19.37582 | 20.95784 |  | 0.350489033 | 0.531230186 | 0.4408596095
577 | 3.827526 | 15.55095 | 25.73318 | 20.42281 | 23.11383 |  | 0.367111226 | 0.547175212 | 0.457143219
578 | 4.37902 | 14.08242 | 23.67275 | 19.74825 | 25.08416 |  | 0.389845852 | 0.547652267 | 0.4687490595
579 | 1.582098 | 11.87669 | 23.71423 | 19.51201 | 23.86319 |  | 0.39509654 | 0.517214441 | 0.4561554905
580 | 0.2554842 | 10.7547 | 25.90101 | 19.56386 | 21.92961 |  | 0.374729106 | 0.492849536 | 0.433789321
581 | 0.379609 | 11.62736 | 28.95863 | 19.63355 | 20.64516 |  | 0.361212439 | 0.490427596 | 0.4258200175
582 | 1.868958 | 14.01968 | 29.9029 | 20.37191 | 22.169 |  | 0.358447584 | 0.497604555 | 0.4280260695
583 | 3.680611 | 14.65668 | 29.08906 | 20.88889 | 25.55311 |  | 0.375012784 | 0.520620184 | 0.447816484
584 | 3.154738 | 12.25997 | 26.89643 | 20.10264 | 26.9485 |  | 0.385505087 | 0.516603123 | 0.451054105
585 | -0.02005049 | 10.18677 | 27.39637 | 19.50978 | 26.41321 |  | 0.372560045 | 0.481916555 | 0.4272383
586 | -1.769669 | 9.532342 | 28.60641 | 19.81081 | 24.70009 |  | 0.354081724 | 0.460354628 | 0.407218176
587 | -2.438726 | 11.41808 | 32.12885 | 19.92579 | 23.88902 |  | 0.348336836 | 0.447856052 | 0.398096444
588 | -0.8572323 | 13.99689 | 33.68424 | 20.64254 | 25.09078 |  | 0.356077299 | 0.454137654 | 0.4051074765
589 | 1.616928 | 15.39244 | 32.07416 | 20.54805 | 27.36998 |  | 0.375423288 | 0.473799645 | 0.4246114665
590 | 0.6281487 | 13.79237 | 31.03337 | 19.93026 | 28.7123 |  | 0.385532411 | 0.463407515 | 0.424469963
591 | -1.792656 | 11.795 | 31.45395 | 19.88677 | 26.47763 |  | 0.3752679 | 0.432166 | 0.40371695
592 | -2.22195 | 11.69686 | 34.26845 | 19.80608 | 23.83494 |  | 0.358068227 | 0.413857885 | 0.385963056
593 | -1.433268 | 12.94186 | 38.37021 | 20.20333 | 23.0322 |  | 0.347882363 | 0.406787669 | 0.377335016
594 | 0.6409714 | 15.76036 | 38.95636 | 21.32629 | 23.95497 |  | 0.358629679 | 0.41547113 | 0.3870504045
595 | 2.709515 | 15.70264 | 34.10499 | 21.66701 | 26.12829 |  | 0.376909628 | 0.441015235 | 0.4089624315
596 | 1.037876 | 12.87103 | 29.07501 | 20.97638 | 27.39527 |  | 0.385911983 | 0.434802797 | 0.41035739
597 | -1.155904 | 11.38896 | 26.68892 | 20.95546 | 25.44889 |  | 0.373061792 | 0.427356494 | 0.400209143
598 | -2.025738 | 12.06542 | 27.59761 | 21.29178 | 24.14248 |  | 0.353175877 | 0.412754451 | 0.382965164
599 | -1.440066 | 13.96544 | 29.52258 | 21.86869 | 23.64738 |  | 0.344535512 | 0.415012349 | 0.3797739305
600 | 0.9629353 | 16.83947 | 28.19088 | 22.41569 | 25.26348 |  | 0.356847756 | 0.434871208 | 0.395859482
601 | 3.32517 | 16.20537 | 24.69264 | 21.88123 | 27.94336 |  | 0.375287834 | 0.463198065 | 0.4192429495
602 | 1.750769 | 13.73179 | 23.18354 | 20.83079 | 27.82077 |  | 0.375912695 | 0.447958445 | 0.41193557
603 | 0.5233101 | 11.4242 | 24.59576 | 20.6197 | 25.09562 |  | 0.360187791 | 0.427104135 | 0.393645963
604 | 0.1071751 | 10.73544 | 27.52992 | 20.19526 | 24.37983 |  | 0.336219276 | 0.421742519 | 0.3789808975
605 | 1.154807 | 12.06037 | 30.77517 | 21.11984 | 25.64896 |  | 0.331210013 | 0.419371775 | 0.375290894
606 | 3.752118 | 14.56552 | 30.23531 | 21.7796 | 28.37708 |  | 0.338587907 | 0.428555367 | 0.383571637
607 | 3.81949 | 13.45584 | 28.74242 | 20.80716 | 31.49979 |  | 0.360653601 | 0.433759442 | 0.3972065215
608 | 1.511407 | 11.17155 | 28.37871 | 20.27386 | 30.07599 |  | 0.362499371 | 0.401540686 | 0.3820200285
609 | -1.301651 | 9.930565 | 29.73422 | 20.10002 | 28.04218 |  | 0.33728502 | 0.384216229 | 0.3607506245
610 | -1.934754 | 11.29254 | 32.62455 | 19.73323 | 26.75304 |  | 0.32433888 | 0.381843249 | 0.3530910645
611 | -0.6710917 | 13.80044 | 35.20515 | 20.58961 | 26.69805 |  | 0.331275818 | 0.384979937 | 0.3581278775
612 | 1.986073 | 15.67721 | 33.40143 | 20.97035 | 28.2444 |  | 0.34374301 | 0.397679532 | 0.370711271
613 | 2.039651 | 13.84092 | 31.01598 | 19.94627 | 30.53113 |  | 0.367002891 | 0.402856543 | 0.384929717
614 | -0.368679 | 11.60893 | 31.4371 | 19.72593 | 29.37728 |  | 0.358311204 | 0.383475475 | 0.3708933395
615 | -1.930932 | 10.76733 | 33.90898 | 19.8499 | 26.30502 |  | 0.343543008 | 0.35482065 | 0.349181829
616 | -1.894798 | 11.66597 | 37.33838 | 20.05373 | 26.55358 |  | 0.3294554 | 0.349333419 | 0.3393944095
617 | -0.1149366 | 13.87968 | 36.39657 | 21.24843 | 27.22941 |  | 0.328953847 | 0.352212391 | 0.340583119
618 | 1.667807 | 15.3473 | 31.3902 | 21.64486 | 29.59773 |  | 0.340594605 | 0.38708343 | 0.3638390175
619 | 0.9040868 | 13.12929 | 27.48602 | 20.36092 | 31.50434 |  | 0.35584338 | 0.398247763 | 0.3770455715
620 | -1.62711 | 11.17731 | 25.24031 | 20.06909 | 29.56169 |  | 0.344228967 | 0.389537925 | 0.366883446
621 | -3.018398 | 10.81364 | 25.48665 | 20.28711 | 27.48215 |  | 0.329411238 | 0.378832862 | 0.35412205
622 | -2.771755 | 12.35135 | 28.21481 | 20.56137 | 26.61107 |  | 0.31994761 | 0.381778292 | 0.350862951
623 | 0.1060229 | 15.32257 | 28.45692 | 21.20925 | 27.5639 |  | 0.320792641 | 0.393081235 | 0.356936938
624 | 2.684255 | 15.76053 | 27.09592 | 21.03402 | 30.66571 |  | 0.332977282 | 0.415736672 | 0.374356977
625 | 2.19156 | 13.12754 | 25.89858 | 20.18535 | 31.2879 |  | 0.351279209 | 0.407320149 | 0.379299679
626 | 0.08041064 | 11.66436 | 26.33255 | 20.44117 | 28.44109 |  | 0.332056256 | 0.388354195 | 0.3602052255
627 | -0.8497342 | 11.41155 | 28.85617 | 20.26111 | 26.12545 |  | 0.314880705 | 0.369937847 | 0.342409276
628 | 0.5047842 | 13.91438 | 32.07936 | 20.62136 | 25.3687 |  | 0.312542288 | 0.368669697 | 0.3406059925
629 | 3.034167 | 16.79752 | 32.15163 | 21.37521 | 26.84503 |  | 0.324113926 | 0.382486589 | 0.3533002575
630 | 4.800967 | 16.33082 | 30.69184 | 21.24183 |  |  | 0.343306943 | 0.39848816 | 0.3708975515
631 | 3.003522 | 14.08872 | 30.39519 | 20.30184 |  |  | 0.349879128 | 0.38330725 | 0.366593189
632 | 0.7523482 | 13.40588 | 31.13565 | 20.15715 |  |  | 0.333863016 | 0.352070863 | 0.3429669395
633 | 0.01778467 | 13.57552 | 33.52588 | 19.87705 |  |  | 0.312483019 | 0.342664169 | 0.327573594
634 | 1.03633 | 15.54089 | 37.49251 | 20.10024 |  |  | 0.309550299 | 0.346594 | 0.3280721495
635 | 3.505503 | 18.10029 | 37.43456 | 20.93413 |  |  | 0.323295635 | 0.360672897 | 0.341984266
636 | 4.740192 | 17.13853 | 36.64566 | 20.56499 |  |  | 0.342007358 | 0.375397852 | 0.358702605
637 | 2.653721 | 14.74641 | 35.68729 | 19.46468 |  |  | 0.331697149 | 0.350850363 | 0.341273756
638 | 0.558857 | 13.38333 | 36.67762 | 18.85216 |  |  | 0.316659364 | 0.335248366 | 0.325953865
639 | 0.09016726 | 13.44489 | 37.73392 | 19.06988 |  |  | 0.297935119 | 0.332860401 | 0.31539776
640 | 1.28182 | 15.5863 | 36.70537 | 19.97906 |  |  | 0.288822114 | 0.357076998 | 0.322949556
641 | 3.945282 | 18.06227 | 31.43901 | 20.71006 |  |  | 0.301437416 | 0.399962496 | 0.350699956
642 | 4.253896 | 16.52407 | 28.31065 | 19.77929 |  |  | 0.321022033 | 0.414161121 | 0.367591577
643 | 2.143258 | 14.01598 | 27.2715 | 19.30615 |  |  | 0.322237215 | 0.401662089 | 0.361949652
644 | 0.3292437 | 13.14012 | 28.42938 | 19.43803 |  |  | 0.302534239 | 0.383930345 | 0.343232292
645 | 0.2638009 | 13.88071 | 30.50295 | 19.42122 |  |  | 0.28509046 | 0.381268797 | 0.3331796285
646 | 0.8870596 | 16.07832 | 32.28048 | 20.60587 |  |  | 0.285148496 | 0.385273809 | 0.3352111525
647 | 3.159178 | 17.79133 | 31.05725 | 21.40348 |  |  | 0.294131263 | 0.405831019 | 0.349981141
648 | 2.962964 | 15.96246 | 29.88606 | 20.19828 |  |  | 0.312845832 | 0.40813055 | 0.360488191
649 | 0.5404645 | 13.63905 | 28.93131 | 19.76332 |  |  | 0.312311753 | 0.381686138 | 0.3469989455
650 | -0.9611704 | 13.02306 | 31.95692 | 20.11749 |  |  | 0.293577692 | 0.357306279 | 0.3254419855
651 | -0.6740844 | 13.97773 | 35.54442 | 20.09816 |  |  | 0.287911956 | 0.357352056 | 0.322632006
652 | 0.7403053 | 16.44664 | 36.95425 | 20.71641 |  |  | 0.294844808 | 0.365185265 | 0.3300150365
653 | 2.561495 | 17.46236 | 34.99392 | 20.70853 |  |  | 0.301980717 | 0.387184221 | 0.344582469
654 | 0.4499189 | 15.06932 | 33.56779 | 20.05526 |  |  | 0.31321239 | 0.379691494 | 0.346451942
655 | -2.095046 | 13.3977 | 34.14898 | 20.04336 |  |  | 0.302877545 | 0.3535124 | 0.3281949725
656 | -2.459981 | 12.75495 | 36.38913 | 19.95214 |  |  | 0.286063483 | 0.334121207 | 0.310092345
657 | -1.814934 | 14.15891 | 40.12102 | 20.37137 |  |  | 0.282747452 | 0.337520971 | 0.3101342115
658 | 0.4322683 | 17.02397 | 41.19981 | 21.4075 |  |  | 0.290691607 | 0.343190214 | 0.3169409105
659 | 3.415629 | 16.85338 | 39.94914 | 21.61309 |  |  | 0.314640453 | 0.365608166 | 0.3401243095
660 | 2.218002 | 14.45888 | 38.39268 | 20.84699 |  |  | 0.326327078 | 0.354629224 | 0.340478151
661 | -0.1519326 | 11.7743 | 39.26649 | 20.83054 |  |  | 0.306843621 | 0.340005835 | 0.323424728
662 | -1.265613 | 11.64913 | 37.25171 | 20.72706 |  |  | 0.29332987 | 0.339632362 | 0.316481116
663 | -1.263758 | 13.32304 | 35.937 | 21.29412 |  |  | 0.285930278 | 0.354455969 | 0.3201931235
664 | 1.007723 | 16.02433 | 33.05257 | 22.12309 |  |  | 0.292072325 | 0.381529857 | 0.336801091
665 | 2.565462 | 15.64638 | 29.18064 | 21.41077 |  |  | 0.313239198 | 0.402919534 | 0.358079366
666 | 0.5466505 | 13.04618 | 27.47058 | 20.74977 |  |  | 0.307332556 | 0.386405169 | 0.3468688625
667 | -1.19634 | 11.57358 | 27.57011 | 20.74673 |  |  | 0.286018087 | 0.368161303 | 0.327089695
668 | -1.231994 | 12.89475 | 29.37845 | 20.44713 |  |  | 0.27510201 | 0.363582015 | 0.3193420125
669 | -0.06946333 | 15.00991 | 31.56914 | 20.82439 |  |  | 0.281811671 | 0.364602442 | 0.3232070565
670 | 2.402944 | 17.48311 | 30.5336 | 21.73819 |  |  | 0.294893096 | 0.379807285 | 0.3373501905
671 | 3.413405 | 16.16175 | 29.03052 | 21.117 |  |  | 0.315854958 | 0.390212782 | 0.35303387
672 | 1.291954 | 14.63863 | 28.96012 | 20.11309 |  |  | 0.311831755 | 0.369770604 | 0.3408011795
673 | -0.6947615 | 13.70658 | 29.83519 | 20.25648 |  |  | 0.29879497 | 0.350188182 | 0.324491576
674 | -0.9428029 | 14.07453 | 32.75355 | 20.13276 |  |  | 0.290897715 | 0.336087932 | 0.3134928235
675 | 0.4431037 | 16.57898 | 35.48942 | 20.85912 |  |  | 0.29327366 | 0.338353152 | 0.315813406
676 | 2.181091 | 18.46479 | 33.78343 | 21.45803 |  |  | 0.303251448 | 0.356586839 | 0.3299191435
677 | 2.207431 | 16.67008 | 31.39051 | 20.60712 |  |  | 0.324765465 | 0.363166345 | 0.343965905
678 | -0.2279143 | 14.39876 | 31.48817 | 19.67114 |  |  | 0.323272704 | 0.34599685 | 0.334634777
679 | -1.935292 | 13.12629 | 33.2 | 19.55056 |  |  | 0.300473915 | 0.323821534 | 0.3121477245
680 | -1.980318 | 13.33257 | 35.98474 | 19.3329 |  |  | 0.286583069 | 0.32134528 | 0.3039641745
681 | -0.2735376 | 15.62695 | 37.81088 | 19.80591 |  |  | 0.288885135 | 0.331128063 | 0.310006599
682 | 2.279902 | 17.76901 | 35.55407 | 19.91834 |  |  | 0.3050874 | 0.352076811 | 0.3285821055
683 | 1.719174 | 15.94127 | 34.54584 | 18.90529 |  |  | 0.324834872 | 0.358271063 | 0.3415529675
684 | -0.6240869 | 13.79161 | 32.52619 | 18.89583 |  |  | 0.315531601 | 0.343990696 | 0.3297611485
685 | -2.105287 | 13.08855 | 31.96897 | 19.01032 |  |  | 0.29003917 | 0.347770538 | 0.318904854
686 | -2.13241 | 13.63725 | 33.5683 | 19.44414 |  |  | 0.28026115 | 0.356913486 | 0.318587318
687 | -0.917652 | 16.15725 | 32.93293 | 20.44584 |  |  | 0.291147816 | 0.376646643 | 0.3338972295
688 | 1.417305 | 16.83564 | 30.71887 | 20.77933 |  |  | 0.309468648 | 0.399145415 | 0.3543070315
689 | 0.3233416 | 14.2615 | 28.96895 | 20.31113 |  |  | 0.317461563 | 0.388409126 | 0.3529353445
690 | -1.996189 | 12.32189 | 29.93015 | 20.67979 |  |  | 0.300729758 | 0.374297359 | 0.3375135585
691 | -3.303722 | 12.00506 | 31.08997 | 20.8362 |  |  | 0.280409318 | 0.363281918 | 0.321845618
692 | -1.926138 | 13.4221 | 33.95683 | 21.15041 |  |  | 0.282516383 | 0.362628997 | 0.32257269
693 | 0.6496451 | 16.4301 | 34.07728 | 21.88735 |  |  | 0.290601489 | 0.380793418 | 0.3356974535
694 | 2.510526 | 15.99941 | 32.13131 | 21.4614 |  |  | 0.312008785 | 0.397113729 | 0.354561257
695 | 0.8376219 | 13.55908 | 31.0873 | 20.72275 |  |  | 0.311188521 | 0.385697066 | 0.3484427935
696 | -1.388464 | 13.09323 | 31.57222 | 20.56604 |  |  | 0.292532494 | 0.362267085 | 0.3273997895
697 | -2.241797 | 13.18239 | 34.26507 | 20.38603 |  |  | 0.271019756 | 0.344740623 | 0.3078801895
698 | -1.389921 | 15.13757 | 36.87316 | 20.95479 |  |  | 0.262740563 | 0.346315455 | 0.304528009
699 | 1.926512 | 17.69678 | 35.74859 | 21.85105 |  |  | 0.268893673 | 0.370687413 | 0.319790543
700 | 3.524076 | 16.93575 | 34.23842 | 21.13096 |  |  | 0.300210337 | 0.378429065 | 0.339319701
701 | 1.368037 | 14.34254 | 33.85185 | 20.47385 |  |  | 0.311648593 | 0.366656812 | 0.3391527025
702 | -0.6283445 | 12.92793 | 35.0487 | 20.57854 |  |  | 0.289853928 | 0.34570801 | 0.317780969
703 | -1.110853 | 13.21634 | 37.60412 | 20.33564 |  |  | 0.271101069 | 0.332385421 | 0.301743245
704 | 0.1183264 | 15.47808 | 40.72411 | 20.8009 |  |  | 0.27030238 | 0.341915893 | 0.3061091365
705 | 2.225551 | 17.68996 | 39.12835 | 21.77775 |  |  | 0.28638668 | 0.36608511 | 0.326235895
706 | 1.763653 | 16.31322 | 33.81931 | 20.87618 |  |  | 0.310315165 | 0.383923902 | 0.3471195335
707 | -1.051322 | 13.97632 | 30.23202 | 20.13474 |  |  | 0.302738589 | 0.367105003 | 0.334921796
708 | -3.808603 | 12.63323 | 29.81387 | 20.19847 |  |  | 0.289889721 | 0.34780546 | 0.3188475905
709 | -4.332846 | 13.52772 | 32.34259 | 20.24125 |  |  | 0.278350387 | 0.343609003 | 0.310979695
710 | -2.792456 | 16.37714 | 33.44318 | 20.34037 |  |  | 0.280612118 | 0.35497696 | 0.317794539
711 | 0.4898215 | 18.50192 | 30.45206 | 20.56676 |  |  | 0.296516866 | 0.380699544 | 0.338608205
712 | 0.7595347 | 16.742 | 28.44012 | 19.84187 |  |  | 0.317540104 | 0.383688751 | 0.3506144275
713 | -1.612909 | 14.50985 | 28.04142 | 19.89299 |  |  | 0.305300584 | 0.361218123 | 0.3332593535
714 | -3.131358 | 13.80016 | 29.87083 | 20.03181 |  |  | 0.275016064 |  | 0.275016064
715 | -2.124717 | 14.9647 | 33.15229 | 19.9157 |  |  | 0.262226764 |  | 0.262226764
716 | -1.00481 | 17.42095 | 34.6126 | 20.55559 |  |  | 0.266456615 |  | 0.266456615
717 | 1.198687 | 18.34158 | 32.8811 | 20.82041 |  |  | 0.28502141 |  | 0.28502141
718 | 0.483635 | 15.88297 | 31.04474 | 19.77317 |  |  | 0.304367363 |  | 0.304367363
719 | -1.952415 | 14.01629 | 30.40492 | 19.80404 |  |  | 0.285440914 |  | 0.285440914
720 | -3.252723 | 13.65638 | 32.58494 | 19.60454 |  |  | 0.270092723 |  | 0.270092723
721 | -2.719317 | 15.09265 | 35.97594 | 19.90624 |  |  | 0.264482098 |  | 0.264482098
722 | -0.7583821 | 17.94894 | 36.09253 | 20.50455 |  |  | 0.271995446 |  | 0.271995446
723 | 1.338329 | 18.2057 | 34.57623 | 20.50143 |  |  | 0.289631307 |  | 0.289631307
724 | -0.2266304 | 16.12242 | 33.38353 | 19.73397 |  |  | 0.295539509 |  | 0.295539509
725 | -1.647316 | 14.00262 | 33.61475 | 20.0023 |  |  | 0.288700927 |  | 0.288700927
726 | -2.179977 | 14.08843 | 36.20302 | 20.22644 |  |  | 0.276822698 |  | 0.276822698
727 | -1.402584 | 15.58598 | 38.98303 | 21.09288
728 | 0.8974013 | 17.41523 | 36.40104 | 21.95636
729 | 3.566199 | 16.58532 | 32.38253 | 21.30497
730 | 1.828749 | 14.18275 | 29.59403 | 20.42601
731 | -0.3117644 | 12.7727 | 29.79049 | 20.45727
732 | -0.9734269 | 12.87014 | 31.60525 | 20.49676
733 | 0.06403457 | 14.72733 | 32.60524 | 20.99648
734 | 2.6131 | 18.28254 | 30.40132 | 22.32049
735 | 2.619911 | 17.55351 | 28.57028 | 22.95884
736 | 0.193786 | 15.79597 | 27.98186 | 23.03758
737 | -2.595774 | 14.6498 | 29.64449 | 22.76496
738 | -3.151372 | 16.3752 | 31.60156 | 22.85986
739 | -1.945631 | 17.69495 | 33.49643 | 23.579
740 | 0.6751955 | 19.49859 | 33.28867 | 23.87873
741 | 1.768992 | 17.53838 | 31.33487 | 22.80382
742 | -0.2524265 | 16.35172 | 30.31464 | 22.16635
743 | -2.032106 | 15.48329 | 32.02966 | 22.30879
744 | -2.098262 | 16.45734 | 35.41025 | 22.17684
745 | -0.4139284 | 19.7537 | 37.17097 | 22.81765
746 | 2.070513 | 20.60513 | 35.05205 | 23.23401
747 | 1.734344 | 18.30589 | 32.66071 | 22.20727
748 | -1.603761 | 16.23247 | 32.0414 | 22.00523
749 | -3.301162 | 15.80141 | 33.6271 | 22.04674
750 | -2.993472 | 16.97101 | 34.83415 | 22.71411
751 | -1.199297 | 19.33901 | 34.61151 | 23.99456
752 | 1.876491 | 20.26976 | 31.10148 | 24.04782
753 | 1.184616 | 17.93487 | 29.15718 | 22.7548
754 | -1.001878 | 15.58982 | 29.15436 | 22.79234
755 | -1.340284 | 14.86524 | 30.25025 | 22.64802
756 | -1.601285 | 16.04098 | 32.93695 | 22.60844
757 | 0.2358447 | 18.58392 | 33.09597 | 23.39646
758 | 1.974786 | 18.51194 | 30.35645 | 23.03548
759 | -0.2030915 | 16.15058 | 28.74398 | 21.76414
760 | -2.464704 | 15.49232 | 28.12353 | 21.72211
761 | -3.267775 | 16.0431 | 30.63491 | 21.7083
762 | -3.278915 | 17.41214 | 33.39578 | 22.02942
763 | -1.197699 | 20.18946 | 32.78106 | 22.94314
764 | -0.5835381 | 19.72946 | 31.30605 | 22.05229
765 | -2.848907 | 17.07264 | 30.08418 | 21.2457
766 | -4.906449 | 15.33019 | 30.67623 | 21.28769
767 | -5.454893 | 15.75025 | 32.78757 | 21.28367
768 | -4.345971 | 18.8314 | 34.86806 | 21.88266
769 | -1.724252 | 21.43451 | 33.79526 | 22.54918
770 | -1.109634 | 19.28264 | 31.43169 | 21.51375
771 | -2.60135 | 16.55858 | 31.06524 | 20.89485
772 | -4.110323 | 15.62593 | 31.19749 | 21.13095
773 | -4.295802 | 16.13537 | 32.87054 | 21.46531
774 | -2.916342 | 18.36504 | 34.08704 | 22.33853
775 | -0.302948 | 20.18948 | 32.27921 | 22.87399
776 | 0.639771 | 18.26194 | 30.20019 | 22.23806
777 | -1.466671 | 15.96145 | 30.01762 | 21.91461
778 | -3.200265 | 15.22596 | 32.40137 | 21.95591
779 | -2.687719 | 17.26639 | 35.20286 | 22.00565
780 | -0.4327321 | 19.83727 | 35.4916 | 22.80567
781 | 2.249685 | 21.16441 | 33.85875 | 23.0548
782 | 0.6078 | 18.70224 | 32.39521 | 21.72946
783 | -2.072564 | 17.08223 | 32.27957 | 21.38699
784 | -3.296854 | 16.33303 | 33.62358 | 21.74546
785 | -2.951283 | 17.72781 | 36.28026 | 21.88898
786 | -1.086919 | 20.45499 | 36.28313 | 22.77602
787 | 1.257056 | 20.45382 | 33.55588 | 22.81983
788 | -0.08643273 | 18.10298 | 32.57647 | 22.20067
789 | -2.393899 | 16.61629 | 32.30759 | 22.20929
790 | -4.307317 | 16.65203 | 33.06251 | 22.17008
791 | -3.73365 | 17.17803 | 35.62167 | 22.29121
792 | -1.436215 | 19.9177 | 34.62949 | 23.48163
793 | 1.11022 | 19.3945 | 31.5902 | 23.39799
794 | -0.5828252 | 16.8707 | 31.00802 | 22.51193
795 | -2.66567 | 15.34284 | 31.87854 | 22.8663
796 | -3.425602 | 15.43196 | 34.14875 | 22.93899
797 | -3.339918 | 17.05883 | 35.61191 | 23.79218
798 | -1.003533 | 19.94012 | 34.2214 | 24.33944
799 | -0.2618385 | 18.53841 | 31.33173 | 23.08258
800 | -1.327957 | 16.48567 | 30.36849 | 22.06137
801 | -2.926843 | 15.28257 | 30.27776 | 22.12034
802 | -3.208922 | 15.86594 | 32.70517 | 22.29873
803 | -1.971387 | 18.77376 | 34.30555 | 23.18437
804 | 0.5472102 | 21.22457 | 32.23785 | 24.00838
805 | 0.9433166 | 19.3053 | 30.18905 | 23.18662
806 | -1.056543 | 16.95021 | 29.32829 | 22.8738
807 | -2.8951 | 15.90069 | 30.53743 | 23.39119
808 | -3.228273 | 16.75391 | 32.60903 | 23.25623
809 | -1.585847 | 18.22297 | 34.07342 | 23.83823
810 | 1.061669 | 19.516 | 31.56193 | 24.32719
811 | 0.5867255 | 17.99248 | 28.79292 | 23.4219
812 | -1.580396 | 15.6434 | 28.6028 | 22.68257
813 | -2.534407 | 15.08601 | 29.90281 | 22.6652
814 | -2.947724 | 15.80507 | 32.58882 | 23.01543
815 | -2.135106 | 18.59042 | 32.75429 | 23.87678
816 | 0.1707274 | 19.48467 | 31.17707 | 23.7536
817 | -0.8774633 | 17.10517 | 29.76325 | 22.2499
818 | -3.167322 | 15.44723 | 29.84966 | 22.0044
819 | -4.400374 | 15.16985 | 31.40037 | 22.01731
820 | -2.963177 | 16.52633 | 34.37599 | 22.62468
821 | -0.5929343 | 19.1675 | 35.11266 | 23.5882
822 | 1.429166 | 19.3198 | 32.89689 | 23.47989
823 | -0.268526 | 17.16471 | 30.34361 | 22.88392
824 | -3.184175 | 15.41596 | 30.25089 | 23.14494
825 | -4.288007 | 16.0476 | 32.06751 | 23.09257
826 | -3.541014 | 18.3369 | 34.66692 | 23.27753
827 | -1.27055 | 20.71322 | 33.55751 | 24.31475
828 | 1.09357 | 19.72966 | 30.70569 | 23.72722
829 | -0.6746609 | 17.41324 | 29.45251 | 23.4597
830 | -2.035833 | 16.09183 | 30.2117 | 23.70584
831 | -2.318176 | 16.07379 | 32.99732 | 23.91824
832 | -0.3251802 | 18.13816 | 34.81528 | 24.41249
833 | 1.736186 | 20.74485 | 33.11618 | 24.96278
834 | 2.243346 | 19.40738 | 30.67934 | 24.10068
835 | 0.03487523 | 17.26376 | 29.41357 | 22.93647
836 | -1.794801 | 15.85992 | 30.11924 | 23.35976
837 | -2.209812 | 16.61255 | 32.58892 | 23.597
838 | -0.8723196 | 18.80335 | 32.9846 | 24.1579
839 | 1.895095 | 20.35051 | 31.76221 | 24.68113
840 | 1.93249 | 19.16245 | 29.50645 | 23.60244
841 | -0.7559715 | 17.38988 | 28.70617 | 23.12315
842 | -3.051675 | 17.19263 | 29.39369 | 23.26156
843 | -3.105334 | 17.36169 | 32.36133 | 22.9948
844 | -1.500972 | 20.13593 | 34.01714 | 23.27424
845 | 1.591224 | 21.64361 | 31.17759 | 23.21747
846 | 1.562862 | 20.10627 | 27.88316 | 21.7981
847 | -0.8221368 | 18.3198 | 27.94297 | 21.28353
848 | -2.252399 | 18.15782 | 28.58567 | 21.46583
849 | -1.93319 | 19.46018 | 30.61802 | 21.80985
850 | -0.03107722 | 22.23594 | 31.31265 | 22.7677
851 | 2.317103 | 22.25154 | 28.14627 | 23.19504
852 | 0.8501435 | 20.43974 | 25.99146 | 22.45541
853 | -1.331313 | 18.3646 | 26.17404 | 21.70658
854 | -2.395287 | 18.24977 | 27.88731 | 21.29953
855 | -1.947494 | 19.70979 | 30.40562 | 22.42708
856 | 0.3435919 | 22.23476 | 29.92715 | 23.51433
857 | 2.229126 | 21.71927 | 27.29324 | 22.9399
858 | 0.4242838 | 19.2668 | 26.01526 | 22.07756
859 | -0.9177543 | 17.9423 | 25.78328 | 22.47984
860 | -1.414888 | 17.69501 | 27.69774 | 22.38
861 | -0.3015269 | 18.81409 | 31.54508 | 22.9197
862 | 2.170841 | 21.51567 | 31.3031 | 23.70284
863 | 3.266088 | 20.44666 | 29.08867 | 23.04052
864 | 1.178667 | 18.37265 | 28.07619 | 22.65037
865 | -0.8552725 | 16.14773 | 27.95469 | 23.06929
866 | -1.31595 | 16.37342 | 31.11752 | 23.38247
867 | -0.01831437 | 18.60219 | 33.11607 | 24.10518
868 | 2.645463 | 20.47216 | 31.58567 | 25.08001
869 | 3.157254 | 18.73783 | 29.08645 | 24.62386
870 | 0.7103785 | 16.74109 | 28.30667 | 24.5147
871 | -1.683891 | 15.49938 | 28.94451 | 24.58229
872 | -2.110209 | 15.65827 | 31.94486 | 24.83039
873 | -0.6409971 | 17.69428 | 33.29837 | 25.53041
874 | 2.099898 | 19.48498 | 30.93884 | 26.02247
875 | 1.757079 | 16.46515 | 28.50217 | 25.1439
876 | -0.609296 | 14.04873 | 27.35822 | 24.36187
877 | -2.901453 | 13.61989 | 28.28834 | 24.84299
878 | -2.979251 | 15.7683 | 31.64686 | 25.21161
879 | -2.145079 | 18.08145 | 31.38272 | 25.99861
880 | 0.1346808 | 18.96227 | 28.66187 | 25.94117
881 | -0.1401591 | 16.89816 | 26.39641 | 25.16617
882 | -2.182917 | 14.897 | 26.43985 | 24.7968
883 | -2.523838 | 14.89604 | 28.37034 | 25.03836
884 | -1.006243 | 16.09818 | 32.3378 | 25.78555
885 | 1.222621 | 18.64163 | 32.18673 | 27.0978
886 | 3.443549 | 18.17888 | 29.95993 | 27.0413
887 | 2.741164 | 15.216 | 28.15655 | 26.12179
888 | 0.6456851 | 13.69713 | 28.42938 | 25.57673
889 | -0.2486351 | 13.88334 | 29.8854 | 25.93662
890 | 0.5070944 | 15.64431 | 33.19132 | 26.56549
891 | 2.89964 | 18.68423 | 32.06156 | 27.19531
892 | 4.376907 | 18.3414 | 29.25822 | 26.82917
893 | 2.536934 | 17.1426 | 27.34923 | 25.80093
894 | 0.420242 | 15.2021 | 28.05378 | 25.63275
895 | -1.078598 | 16.68083 | 29.05703 | 25.63219
896 | -0.2820375 | 19.18 | 31.35701 | 25.59357
897 | 2.324988 | 21.55422 | 28.55747 | 26.29122
898 | 3.171652 | 20.06043 | 25.9504 | 25.29352
899 | 1.026661 | 17.81448 | 25.26842 | 24.71081
900 | -0.9011308 | 16.7889 | 25.83522 | 25.08734
901 | -1.131435 | 17.3346 | 28.64217 | 25.82216
902 | 0.07196596 | 19.43188 | 30.35686 | 26.93538
903 | 2.675157 | 21.51773 | 28.66971 | 27.85991
904 | 2.947868 | 19.8512 | 26.88337 | 27.12402
905 | 0.7826061 | 17.36232 | 27.41198 | 27.23316
906 | -1.009679 | 16.91468 | 29.66449 | 27.23902
907 | -0.1466217 | 18.47179 | 32.74447 | 27.36312
908 | 1.693042 | 21.5064 | 33.38531 | 27.85044
909 | 3.395033 | 21.87455 | 31.13281 | 27.94731
910 | 2.517458 | 18.7143 | 28.93171 | 26.83554
911 | 0.1085785 | 16.31455 | 29.02087 | 26.45018
912 | -1.242171 | 15.76811 | 29.0652 | 26.43561
913 | -0.9497649 | 17.36288 | 31.40475 | 26.86513
914 | 0.1437914 | 20.55 | 31.74584 | 27.64036
915 | 2.26368 | 20.92112 | 28.51325 | 27.36291
916 | 0.5535088 | 19.31003 | 27.01956 | 26.11289
917 | -2.222452 | 17.82084 | 27.2246 | 26.11535
918 | -3.420911 | 18.04049 | 29.00906 | 26.27249
919 | -3.562969 | 19.34717 | 31.23266 | 26.09625
920 | -1.626406 | 21.97648 | 30.6271 | 26.64752
921 | 1.040292 | 21.9201 | 28.13776 | 26.17203
922 | -0.5678341 | 19.41114 | 26.13631 | 25.50825
923 | -2.710577 | 17.95182 | 26.96494 | 25.84352
924 | -3.420596 | 17.12876 | 29.08668 | 25.77398
925 | -2.601596 | 18.67359 | 31.57934 | 25.98476
926 | -0.1448052 | 21.13972 | 30.6511 | 27.32747
927 | 1.048659 | 20.03722 | 29.1031 | 26.43932
928 | -1.095498 | 17.42064 | 29.08875 | 25.86585
929 | -3.215374 | 16.52694 | 29.86187 | 26.40693
930 | -3.82184 | 17.0332 | 32.59729 | 26.75443
931 | -2.596473 | 18.24881 | 33.67659 | 27.39595
932 | -0.060526 | 20.29545 | 31.7856 | 28.32861
933 | 1.343613 | 18.71265 | 29.54021 | 27.66935
934 | 0.2734526 | 17.42497 | 28.95326 | 27.053
935 | -1.360469 | 16.65558 | 29.74927 | 26.91636
936 | -0.638927 | 17.41357 | 31.7718 | 26.90044
937 | 1.165128 | 18.72232 | 32.94965 | 27.94055
938 | 2.926449 | 20.18109 | 31.08322 | 28.5561
939 | 2.443201 | 18.32741 | 29.2731 | 27.6669
940 | 0.1226046 | 16.14813 | 29.43168 | 26.90661
941 | -1.343234 | 15.41984 | 30.54347 | 27.14399
942 | -1.169818 | 16.40589 | 33.31012 | 27.313
943 | 0.5472982 | 19.21051 | 33.9527 | 28.31927
944 | 2.147369 | 20.20575 | 32.08033 | 28.45395
945 | 1.122991 | 18.09736 | 28.53352 | 27.65898
946 | -1.223234 | 15.91329 | 28.56159 | 27.62998
947 | -2.518097 | 15.4344 | 29.96138 | 28.02002
948 | -2.129004 | 16.96048 | 33.17544 | 28.31477
949 | 0.01368107 | 19.97673 | 33.66391 | 29.25691
950 | 2.509961 | 19.80471 | 31.60192 | 28.87449
951 | 1.680875 | 17.80559 | 30.07935 | 27.76114
952 | -0.4990371 | 15.84567 | 29.56804 | 27.47083
953 | -1.480252 | 15.59644 | 31.26263 | 27.15099
954 | -1.691595 | 17.14456 | 33.49597 | 27.15071
955 | 0.5065201 | 19.97448 | 32.16689 | 28.30162
956 | 2.222787 | 19.52157 | 29.67838 | 27.79556
957 | 0.2543888 | 16.83447 | 27.99575 | 27.28317
958 | -1.841847 | 16.45306 | 27.98349 | 26.99389
959 | -2.569742 | 16.36654 | 30.35877 | 26.85895
960 | -1.439434 | 17.81838 | 32.88339 | 27.85263
961 | 1.076154 | 20.31544 | 31.48762 | 28.58512
962 | 1.969334 | 19.75863 | 28.65355 | 28.21736
963 | -0.04955818 | 17.57031 | 27.80377 | 28.03581
964 | -2.10191 | 16.76 | 28.43982 | 27.83467
965 | -1.766856 | 17.40248 | 30.4624 | 27.95936
966 | -0.1719964 | 19.44271 | 33.12731 | 28.6395
967 | 2.596056 | 21.65212 | 31.1935 | 29.47224
968 | 2.446318 | 19.28619 | 29.4131 | 28.65458
969 | -0.6487243 | 17.04255 | 28.75046 | 28.72495
970 | -3.261375 | 15.5017 | 30.06917 | 28.70685
971 | -3.505082 | 16.44902 | 32.48219 | 28.83012
972 | -1.856126 | 18.90051 | 34.29903 | 29.59933
973 | 0.7412407 | 19.67863 | 31.64992 | 29.60644
974 | 0.2763766 | 17.38279 | 30.42887 | 28.75969
975 | -2.088501 | 14.96417 | 31.15743 | 28.15549
976 | -2.990023 | 14.54459 | 32.33558 | 28.17301
977 | -2.192005 | 15.71897 | 34.43501 | 28.83476
978 | -0.2184752 | 17.90486 | 34.24245 | 29.67887
979 | 1.24035 | 19.93759 | 31.99163 | 29.99059
980 | -0.2541574 | 18.76133 | 30.11107 | 29.44199
981 | -2.478904 | 17.30926 | 30.22503 | 29.27644
982 | -3.5843 | 17.81952 | 31.39542 | 29.56265
983 | -3.10258 | 19.25562 | 34.36548 | 30.05634
984 | -0.9663536 | 22.21617 | 33.85352 | 31.12668
985 | 1.09075 | 21.53219 | 31.44954 | 31.0349
986 | -0.56976 | 18.12835 | 30.13633 | 30.49793
987 | -2.7719 | 16.66327 | 29.33127 | 24.49114
988 | -2.780351 | 16.91815 | 31.12325 | 24.33474
989 | -1.639837 | 19.63445 | 33.73147 | 24.09059
990 | 0.7884245 | 22.22204 | 32.91976 | 24.2634
991 | 2.070283 | 21.49917 | 30.57318 | 23.80727
992 | 0.05766188 | 18.68512 | 28.80716 | 23.49782
993 | -1.939672 | 16.81606 | 29.5975 | 24.46444
994 | -2.500955 | 17.2201 | 31.94145 | 24.98694
995 | -1.332885 | 19.38601 | 34.54088 | 25.1381
996 | 1.212028 | 21.5848 | 31.91101 | 25.27195
997 | 1.818301 | 20.39739 | 28.93063 | 24.70502
998 | -0.4781538 | 17.66914 | 28.42901 | 25.21846
999 | -3.239498 | 17.30018 | 29.29913 | 25.89316
1000 | -3.604789 | 18.42833 | 31.70151 | 25.17179
1001 | -2.19142 | 20.95175 | 33.06096 | 24.47561
1002 | 0.3728039 | 22.5446 | 31.08805 | 24.334
1003 | 0.3887957 | 20.54888 | 28.86229 | 23.8436
1004 | -1.004317 | 18.25138 | 28.05757 | 24.21306
1005 | -2.31965 | 17.18969 | 29.12274 | 24.36498
1006 | -2.234279 | 17.23131 | 32.4849 | 23.83874
1007 | 0.3376504 | 19.92319 | 33.00622 | 23.85034
1008 | 2.247028 | 21.03018 | 31.25511 | 23.30114
1009 | 1.162833 | 19.17608 | 29.68334 | 23.27431
1010 | -1.094574 | 17.38083 | 29.23911 | 24.71073
1011 | -2.519536 | 16.66161 | 30.53886 | 25.18993
1012 | -1.223428 | 18.27231 | 32.80019 | 25.5158
1013 | 0.8496272 | 20.96808 | 32.66594 | 25.75386
1014 | 3.242781 | 21.0429 | 29.89411 | 24.6781
1015 | 1.808149 | 18.77258 | 29.0245 | 23.96923
1016 | -0.5602552 | 16.13868 | 29.80377 | 24.85241
1017 | -1.513614 | 15.82908 | 31.33149 | 24.67623
1018 | -0.7835451 | 17.49664 | 33.60384 | 24.7734
1019 | 1.585771 | 20.23494 | 33.95698 | 25.26465
1020 | 3.201882 | 20.32624 | 32.48044 | 24.63252
1021 | 0.466118 | 17.9415 | 30.50644 | 25.1298
1022 | -1.903496 | 16.50829 | 31.01681 | 26.43749
1023 | -2.59157 | 16.86793 | 32.21702 | 26.83628
1024 | -1.570504 | 18.71797 | 34.05158 | 27.16241
1025 | 0.9939039 | 21.16497 | 32.49812 | 27.49768
1026 | 1.98088 | 19.9699 | 30.27137 | 26.96361
1027 | -0.2322874 | 18.74334 | 29.7441 | 27.14993
1028 | -2.196274 | 17.66736 | 30.1763 | 27.81832
1029 | -2.578292 | 18.16329 | 32.0819 | 27.95667
1030 | -1.260737 | 21.12552 | 34.14266 | 28.19753
1031 | 1.400805 | 23.94426 | 31.44016 | 28.08973
1032 | 1.783672 | 21.7833 | 28.49137 | 27.14067
1033 | -0.5970585 | 19.35621 | 28.16357 | 27.61756
1034 | -3.059299 | 17.88476 | 29.29422 | 28.36261
1035 | -3.575965 | 18.32329 | 31.58268 | 27.61178
1036 | -2.049632 | 20.82629 | 33.50096 | 27.3271
1037 | 0.5810781 | 22.34926 | 31.46948 | 26.63202
1038 | 0.153107 | 20.35496 | 29.4082 | 25.86352
1039 | -2.218906 | 18.23016 | 29.92927 | 26.35162
1040 | -3.58241 | 17.6693 | 30.62521 | 26.48812
1041 | -3.387432 | 19.0511 | 33.4633 | 27.03033
1042 | -1.702196 | 21.8943 | 33.56114 | 26.94134
1043 | 0.7805648 | 22.5769 | 31.22993 | 26.35367
1044 | -0.3410886 | 20.01149 | 29.41228 | 25.46276
1045 | -2.651529 | 18.11282 | 29.63928 | 26.37173
1046 | -3.499256 | 18.00354 | 31.44108 | 26.67467
1047 | -2.296185 | 18.72364 | 33.33127 | 26.51361
1048 | -0.0380307 | 21.85796 | 33.0966 | 26.46102
1049 | 2.000473 | 22.45517 | 30.99171 | 26.02387
1050 | 1.105543 | 19.52452 | 29.60359 | 26.58801
1051 | -0.8653324 | 17.97318 | 29.63789 | 27.7192
1052 | -1.723024 | 18.07641 | 31.33137 | 27.87543
1053 | -1.251935 | 19.72479 | 34.35291 | 28.09418
1054 | 0.6695784 | 22.2344 | 32.9249 | 28.39872
1055 | 1.983373 | 21.34386 | 30.11706 | 27.63602
1056 | 0.110177 | 18.79901 | 28.46397 | 27.86287
1057 | -2.099736 | 16.9142 | 29.66489 | 28.60334
1058 | -3.486815 | 17.27698 | 31.99962 | 28.22315
1059 | -2.632819 | 19.21266 | 33.12432 | 28.2517
1060 | -0.03757744 | 21.3054 | 31.74745 | 28.5272
1061 | 0.6228893 | 20.0949 | 29.70835 | 27.92061
1062 | -1.469767 | 17.59019 | 28.56063 | 28.48294
1063 | -3.457555 | 16.42331 | 29.17264 | 29.01555
1064 | -2.834014 | 17.39141 | 31.8338 | 28.12769
1065 | -1.237296 | 19.93842 | 32.53763 | 27.83636
1066 | 1.453106 | 21.4844 | 30.40851 | 27.24092
1067 | 1.364714 | 19.99028 | 28.42811 | 26.76802
1068 | -1.015987 | 17.61575 | 27.99245 | 27.10859
1069 | -2.075271 | 16.97978 | 29.82551 | 26.88988
1070 | -1.510748 | 18.20066 | 32.10056 | 27.74526
1071 | 0.3142443 | 21.24082 | 32.8239 | 27.95504
1072 | 2.872428 | 22.34511 | 31.1391 | 27.41269
1073 | 2.113767 | 20.46548 | 29.63848 | 27.13463
1074 | -1.040929 | 18.03052 | 29.23455 | 28.2098
1075 | -2.657623 | 17.66546 | 30.79825 | 28.55733
1076 | -2.270825 | 19.36154 | 32.61714 | 28.47952
1077 | -0.2669192 | 20.96933 | 32.69297 | 28.92102
1078 | 1.931494 | 21.01867 | 30.38279 | 28.32072
1079 | 1.488895 | 18.74675 | 28.61852 | 27.32137
1080 | -0.6379334 | 16.97402 | 28.25585 | 27.18456
1081 | -1.619576 | 16.76605 | 29.59316 | 27.10495
1082 | -0.9552519 | 18.45088 | 32.75697 | 27.18172
1083 | 1.17937 | 20.86855 | 32.41138 | 27.28361
1084 | 3.004781 | 20.7137 | 30.05502 | 27.05159
1085 | 1.189029 | 18.11978 | 28.85075 | 27.3857
1086 | -1.019175 | 16.84379 | 29.55239 | 28.30843
1087 | -1.783062 | 16.50014 | 31.50434 | 28.92842
1088 | -0.8510467 | 17.77631 | 33.59293 | 29.21511
1089 | 2.526418 | 21.12226 | 31.86813 | 29.38302
1090 | 3.838146 | 20.11774 | 29.57634 | 28.42836
1091 | 1.797176 | 17.96882 | 28.25306 | 28.23424
1092 | -0.2118721 | 17.768 | 28.89165 | 29.07654
1093 | -0.5485453 | 18.2996 | 31.58284 | 28.6793
1094 | 0.7166026 | 20.38601 | 32.61368 | 28.62903
1095 | 3.331879 | 22.25069 | 31.44033 | 28.16175
1096 | 3.622293 | 20.67289 | 28.88248 | 27.45013
1097 | 0.553419 | 18.43062 | 28.48537 | 28.98508
1098 | -1.458017 | 17.78908 | 29.41331 | 29.07872
1099 | -1.558023 | 18.53008 | 32.59743 | 28.12121
1100 | -0.02018886 | 19.91808 | 33.75692 | 28.34853
1101 | 2.514812 | 21.40314 | 32.14276 | 28.15063
1102 | 2.179572 | 19.54097 | 29.34919 | 27.47325
1103 | -0.1975522 | 17.56793 | 29.6864 | 28.40701
1104 | -1.701085 | 17.1556 | 31.68584 | 28.96945
1105 | -1.201923 | 17.35643 | 34.18469 | 28.73637
1106 | 1.226324 | 19.74949 | 34.02512 | 28.77147
1107 | 3.810724 | 20.45067 | 31.35286 | 28.58734
1108 | 2.760779 | 17.83353 | 29.637 | 28.18103
1109 | 0.4090433 | 16.53742 | 28.96436 | 29.13449
1110 | -0.6729538 | 16.68246 | 30.54425 | 29.14835
1111 | -0.3451187 | 18.0841 | 33.66971 | 29.00482
1112 | 1.69762 | 21.94883 | 32.78858 | 29.03986
1113 | 3.496246 | 21.97632 | 29.85877 | 28.91932
1114 | 1.59315 | 19.70187 | 29.20043 | 29.00479
1115 | -0.03563613 | 18.05239 | 28.81762 | 29.63251
1116 | -0.2627472 | 18.25765 | 30.44076 | 29.97378
1117 | 0.8425781 | 19.63958 | 33.03399 | 30.20088
1118 | 4.122646 | 21.57052 | 32.46786 | 30.21746
1119 | 6.022349 | 20.57032 | 30.23717 | 29.37092
1120 | 4.275803 | 18.29706 | 29.18112 | 29.92578
1121 | 2.371436 | 16.62608 | 29.37276 | 30.8693
1122 | 1.070061 | 17.52302 | 31.7581 | 31.14637
1123 | 1.690867 | 18.71814 | 33.53707 | 31.2257
1124 | 3.721812 | 20.78913 | 33.30823 | 31.11677
1125 | 4.420495 | 18.15465 | 31.29894 | 30.3614
1126 | 1.463695 | 15.66085 | 30.08136 | 30.79283
1127 | -1.361998 | 14.40967 | 30.80887 | 32.0331
1128 | -1.911198 | 14.59367 | 33.38899 | 31.82641
1129 | -0.5183179 | 16.5332 | 35.20614 | 31.9636
1130 | 2.206305 | 19.24047 | 33.40301 | 31.66017
1131 | 2.366605 | 17.66341 | 30.60986 | 31.05299
1132 | 0.07982367 | 15.37194 | 29.91479 | 31.3368
1133 | -1.721214 | 14.66935 | 31.09084 | 31.81519
1134 | -1.742724 | 16.40059 | 33.43539 | 31.64873
1135 | -0.1046678 | 18.90278 | 34.0639 | 31.33257
1136 | 2.531965 | 20.54731 | 31.97832 | 30.83747
1137 | 1.865819 | 18.41056 | 30.02639 | 30.65855
1138 | -0.4990313 | 16.03818 | 29.34314 | 31.58042
1139 | -1.828193 | 16.1193 | 29.4746 | 31.42698
1140 | -1.547142 | 17.90062 | 32.66295 | 31.28364
1141 | 0.464211 | 20.72865 | 33.00578 | 31.56152
1142 | 2.804601 | 21.32738 | 30.10741 | 30.40835
1143 | 0.7365217 | 18.6573 | 28.39045 | 30.17349
1144 | -1.875603 | 16.18149 | 29.2622 | 31.4582
1145 | -2.77948 | 15.87671 | 30.70726 | 31.55653
1146 | -1.364829 | 17.39675 | 33.7173 | 31.4183
1147 | 1.026678 | 19.68785 | 33.65867 | 31.23205
1148 | 1.930584 | 19.8656 | 31.98032 | 30.81768
1149 | 0.6773596 | 16.68217 | 30.76345 | 30.80447
1150 | -1.138783 | 14.82341 | 31.39216 | 31.01448
1151 | -1.889216 | 15.16661 | 33.51725 | 30.45976
1152 | -0.1367776 | 16.8929 | 35.62592 | 30.69151
1153 | 2.552627 | 19.41179 | 35.14561 | 31.09708
1154 | 3.784235 | 18.52927 | 31.76609 | 30.93
1155 | 1.540024 | 15.0286 | 30.24298 | 31.70484
1156 | -1.26804 | 14.9684 | 31.07077 | 32.50666
1157 | -2.299948 | 15.88896 | 33.58837 | 31.98786
1158 | -1.667326 | 18.72645 | 35.18472 | 32.06067
1159 | 0.775192 | 21.84195 | 32.28852 | 31.98066
1160 | 2.142258 | 19.95717 | 31.19216 | 31.74059
1161 | 0.1474048 | 18.12683 | 29.68697 | 32.15216
1162 | -1.718343 | 17.83729 | 30.59112 | 33.03002
1163 | -1.856205 | 18.44137 | 32.59003 | 32.37429
1164 | -0.3893987 | 21.0713 | 34.43823 | 32.50165
1165 | 2.325959 | 22.34237 | 32.20727 | 31.13291
1166 | 2.09599 | 20.93636 | 29.68403 | 29.78244
1167 | -0.3015824 | 17.86515 | 28.9014 | 30.80535
1168 | -1.859075 | 16.88734 | 30.71543 | 31.41985
1169 | -1.698847 | 18.44464 | 33.96445 | 30.90624
1170 | -0.03415516 | 20.69127 | 34.60609 | 30.63521
1171 | 1.925813 | 20.55054 | 32.39263 | 30.50207
1172 | 0.5237061 | 18.84889 | 31.00009 | 30.30345
1173 | -1.812166 | 17.05991 | 29.92987 | 31.64626
1174 | -3.037991 | 17.15328 | 31.09756 | 32.47261
1175 | -2.555528 | 18.54877 | 32.76035 | 32.81788
1176 | -0.45124 | 20.99953 | 32.24293 | 33.33206
1177 | 2.328672 | 21.22962 | 30.08572 | 32.9528
1178 | 1.161483 | 18.81108 | 28.2583 | 32.96197
1179 | -0.9709012 | 17.00607 | 28.38387 | 33.58148
1180 | -2.037106 | 16.89137 | 30.70098 | 33.50411
1181 | -1.266868 | 18.84255 | 34.29388 | 32.79577
1182 | 1.116603 | 21.53399 | 31.61785 | 32.66134
1183 | 2.781404 | 20.68841 | 30.28088 | 32.24353
1184 | 0.8086006 | 18.11416 | 29.4517 | 31.8585
1185 | -1.319736 | 16.75977 | 29.495 | 32.79593
1186 | -2.740037 | 17.61979 | 31.78356 | 32.32691
1187 | -2.041135 | 19.00146 | 34.40782 | 32.97446
1188 | 0.5239475 | 21.58291 | 32.2326 | 33.00176
1189 | 1.372255 | 20.19931 | 30.47522 | 32.2828
1190 | -0.7546439 | 16.93417 | 29.59759 | 33.16005
1191 | -1.924999 | 16.70027 | 30.40384 | 34.26316
1192 | -1.94254 | 17.31316 | 32.24051 | 34.24311
1193 | -0.747508 | 19.47714 | 34.353 | 33.99732
1194 | 1.953171 | 21.58013 | 32.89691 | 34.16141
1195 | 2.16953 | 19.78404 | 30.44717 | 33.7153
1196 | -0.109217 | 17.4351 | 30.41473 | 34.95686
1197 | -1.80938 | 16.59601 | 30.79363 | 35.66868
1198 | -1.820077 | 17.90835 | 33.41021 | 35.34393
1199 | -0.6400138 | 19.18739 | 34.81395 | 35.21441
1200 | 2.168554 | 21.33883 | 32.86145 | 34.94657
1201 | 1.678045 | 20.61286 |  | 33.85807
1202 | -0.6030678 | 18.29388 |  | 34.17335
1203 | -2.188269 | 17.66362 |  | 34.45282
1204 | -1.697119 | 18.1964 |  | 34.95263
1205 | 0.2315645 | 20.76044 |  | 35.19538
1206 | 2.492609 | 21.6461 |  | 34.97071
1207 | 1.239406 | 19.28418 |  | 34.82757
1208 | -1.081764 | 17.27197 |  | 35.23403
1209 | -2.151318 | 17.15366 |  | 35.24315
1210 | -1.530242 | 18.5272 |  | 35.19734
1211 | 0.639253 | 21.08431 |  | 35.01057
1212 | 2.591758 | 21.01052 |  | 33.83088
1213 | 0.8564425 | 18.42716 |  | 33.69038
1214 | -1.368465 | 16.89985 |  | 34.53982
1215 | -2.099613 | 17.28141 |  | 34.09205
1216 | -1.243187 | 19.35122 |  | 33.84012
1217 | 0.3221296 | 22.09288 |  | 34.61051
1218 | 1.377744 | 21.65489 |  | 33.52736
1219 | -1.377183 | 19.24441 |  | 33.0884
1220 | -4.536165 | 17.99538 |  | 34.07039
1221 | -5.307799 | 18.22005 |  | 34.23327
1222 | -4.170766 | 20.54454 |  | 34.25745
1223 | -1.644649 | 23.40692 |  | 34.53291
1224 | -1.14602 | 22.54672 |  | 34.28079
1225 | -3.412144 | 20.15796 |  | 34.85005
1226 | -5.173107 | 18.88172 |  | 35.87142
1227 | -5.26472 | 18.89798 |  | 35.79528
1228 | -2.971088 | 21.12773 |  | 35.48085
1229 | 0.5859893 | 23.09499 |  | 35.67249
1230 | 0.6847805 | 20.91649 |  | 35.73346
1231 | -1.641501 | 19.4122 |  | 36.35116
1232 | -3.141586 | 18.96506 |  | 37.06135
1233 | -2.496115 | 19.86182 |  | 37.18618
1234 | -0.3493167 | 22.26582 |  | 37.69436
1235 | 2.204111 | 22.63489 |  | 37.2063
1236 | 2.279556 | 20.45254 |  | 36.24656
1237 | 0.1487063 | 17.4753 |  | 37.02774
1238 | -1.162783 | 17.26657 |  | 36.7539
1239 | -0.8415838 | 18.60934 |  | 36.29104
1240 | 1.238056 | 20.70004 |  | 36.31385
1241 | 3.530682 | 20.4147 |  | 36.40369
1242 | 2.080782 | 18.05938 |  | 36.02712
1243 | -0.2130541 | 17.09964 |  | 36.77064
1244 | -1.935798 | 17.24505 |  | 36.14663
1245 | -1.552724 | 19.7406 |  | 36.25289
1246 | 0.7656573 | 22.88048 |  | 36.79178
1247 | 2.456899 | 22.43636 |  | 35.83461
1248 | 0.7086435 | 19.39489 |  | 36.13938
1249 | -1.535048 | 18.20905 |  | 37.52091
1250 | -2.267125 | 19.13959 |  | 37.67838
1251 | -1.262698 | 21.37053 |  | 37.59886
1252 | 1.375616 | 24.09274 |  | 37.76913
1253 | 3.121104 | 22.58254 |  | 37.33678
1254 | 1.252619 | 20.16963 |  | 37.73874
1255 | -0.7156117 | 19.46638 |  | 38.34466
1256 | -1.960444 | 20.01207 |  | 38.34149
1257 | -0.907146 | 21.85491 |  | 38.67651
1258 | 1.788573 | 23.49193 |  | 38.46657
1259 | 2.067813 | 21.7134 |  | 37.97305
1260 | -0.3184436 | 18.67835 |  | 38.88901
1261 | -2.144914 | 18.2987 |  | 39.25445
1262 | -2.2232 | 18.93227 |  | 38.67253
1263 | -0.6287634 | 21.5718 |  | 38.59969
1264 | 2.039662 | 23.16786 |  | 37.97106
1265 | 1.582038 | 20.10954 |  | 37.75583
1266 | -0.8715105 | 17.58052 |  | 39.28146
1267 | -2.27322 | 17.29473 |  | 39.83773
1268 | -2.13499 | 18.43653 |  | 39.87031
1269 | -0.2280529 | 21.32036 |  | 40.13714
1270 | 2.906488 | 22.0117 |  | 39.70117
1271 | 2.066789 | 19.61286 |  | 39.2918
1272 | -0.2206476 | 17.46234 |  | 40.48313
1273 | -1.288588 | 17.48665 |  | 40.77596
1274 | -0.759839 | 19.04324 |  | 40.95911
1275 | 1.346652 | 21.509 |  | 41.76076
1276 | 3.27688 | 21.21171 |  | 41.62794
1277 | 1.626565 | 18.72146 |  | 41.1139
1278 | -1.432887 | 17.18178 |  | 42.025
1279 | -1.746758 | 17.34718 |  | 41.45866
1280 | -1.456466 | 18.9929 |  | 41.28572
1281 | 1.641271 | 21.65611 |  | 41.82673
1282 | 3.241212 | 20.90659 |  | 40.62444
1283 | 1.223713 | 18.22852 |  | 40.78959
1284 | -0.8380777 | 16.8989 |  | 41.24168
1285 | -1.393842 | 17.47481 |  | 41.2022
1286 | -0.2170668 | 19.23089 |  | 41.51994
1287 | 3.21888 | 22.55147 |  | 40.92098
1288 | 4.114665 | 21.11125 |  | 40.3284
1289 | 1.79485 | 18.69871 |  | 40.62849
1290 | -0.08946655 | 18.49971 |  | 41.45671
1291 | -0.2648673 | 19.95133 |  | 41.79008
1292 | 1.134568 | 22.1068 |  | 41.96018
1293 | 2.891443 | 24.65673 |  | 41.58047
1294 | 2.694176 | 22.92305 |  | 41.01291
1295 | 0.2787614 | 20.42628 |  | 41.8688
1296 | -2.16725 | 19.28514 |  | 42.65713
1297 | -2.210783 | 20.8922 |  | 42.41471
1298 | -0.6597503 | 22.9732 |  | 41.70895
1299 | 1.9992 | 24.05875 |  | 41.2282
1300 | 0.3978967 | 20.85364 |  | 41.1425
1301 | -2.280575 | 19.02471 |  | 41.68559
1302 | -3.580538 | 18.50794 |  | 41.55712
1303 | -3.240674 | 19.64965 |  | 41.61206
1304 | -1.314063 | 22.32078 |  | 41.99762
1305 | 1.795157 | 22.50575 |  | 41.55774
1306 | 1.370218 | 19.57752 |  | 41.02003
1307 | -0.6638617 | 18.2211 |  | 41.38725
1308 | -0.8415981 | 18.69203 |  | 41.14367
1309 | 0.1204775 | 20.42418 |  | 41.90403
1310 | 2.724036 | 22.72993 |  | 42.40687
1311 | 4.326736 | 22.03508 |  | 41.36082
1312 | 2.514847 | 19.86173 |  | 41.6174
1313 | 1.195291 | 18.13977 |  | 43.0837
1314 | 0.6179877 | 18.552 |  | 42.96205
1315 | 0.868415 | 19.50467 |  | 43.5836
1316 | 3.860776 | 21.84062 |  | 44.10425
1317 | 5.107676 | 20.7415 |  | 43.223
1318 | 2.81687 | 17.31128 |  | 43.51669
1319 | 0.7284879 | 15.92698 |  | 44.48099
1320 | 0.2449967 | 16.55857 |  | 44.36857
1321 | 2.144185 | 18.84278 |  | 43.69639
1322 | 5.1938 | 21.10547 |  | 42.89674
1323 | 5.540244 | 18.87575 |  | 41.61409
1324 | 3.252606 | 16.70447 |  | 41.68424
1325 | 2.375293 | 15.14795 |  | 42.36937
1326 | 2.577755 | 15.8097 |  | 42.6996
1327 | 4.048999 | 18.3583 |  | 42.75668
1328 | 6.85844 | 19.00688 |  | 42.51161
1329 | 6.532824 | 16.81698 |  | 42.29326
1330 | 4.018919 | 14.48509 |  | 43.25757
1331 | 1.615378 | 13.22812 |  | 42.96131
1332 | 0.7903782 | 14.10553 |  | 42.77869
1333 | 2.434695 | 17.6755 |  | 42.99023
1334 | 4.041759 | 19.61527 |  | 42.4496
1335 | 2.789509 | 18.11158 |  | 42.08694
1336 | 0.496767 | 16.41653 |  | 43.29499
1337 | -1.293492 | 16.47576 |  | 43.31806
1338 | -1.236438 | 18.02307 |  | 42.92391
1339 | 0.9194056 | 21.54671 |  | 42.92071
1340 | 2.796405 | 21.52268 |  | 42.52011
1341 | 0.4473503 | 19.18022 |  | 42.37413
1342 | -1.987984 | 17.3846 |  | 43.22461
1343 | -2.751964 | 17.10394 |  | 43.3864
1344 | -1.902449 | 19.74882 |  | 43.74581
1345 | 0.4634909 | 22.75698 |  | 44.12843
1346 | 1.958647 | 21.17741 |  | 43.12888
1347 | 0.0945364 | 18.2174 |  | 42.98951
1348 | -2.110679 | 17.44447 |  | 43.69309
1349 | -1.856205 | 17.26627 |  | 43.21553
1350 | -0.7028903 | 19.02107 |  | 43.37311
1351 | 1.013664 | 21.21286 |  | 43.01143
1352 | 1.450485 | 19.19649 |  | 42.02589
1353 | -0.02557154 | 17.27124 |  | 42.17029
1354 | -1.586872 | 16.17558 |  | 43.19746
1355 | -1.836203 | 16.85887 |  | 42.90943
1356 | -0.3854214 | 19.26245 |  | 42.9713
1357 | 2.240574 | 20.33073 |  | 42.52486
1358 | 2.307751 | 18.139 |  | 41.92147
1359 | 0.1897878 | 16.05963 |  | 42.249
1360 | -1.502041 | 15.52407 |  | 42.48493
1361 |  | 17.52411 |  | 42.17398
1362 |  | 19.70994 |  | 42.67148
1363 |  | 21.41977 |  | 42.91713
1364 |  | 18.81499 |  | 42.53064
1365 |  | 16.81302 |  | 44.15722
1366 |  | 16.47147 |  | 44.85277
1367 |  | 17.70448 |  | 44.2746
1368 |  | 20.48252 |  | 44.40067
1369 |  | 20.49572 |  | 44.21015
1370 |  | 18.29508 |  | 43.32585
1371 |  | 16.5001 |  | 44.11074
1372 |  | 16.00221 |  | 44.06766
1373 |  | 17.1435 |  | 43.73311
1374 |  | 19.50512 |  | 43.45468
1375 |  | 18.32203 |  | 42.25148
1376 |  | 15.88457 |  | 42.48545
1377 |  | 14.90997 |  | 43.46114
1378 |  | 16.1983 |  | 43.14787
1379 |  | 19.09336 |  | 43.13089
1380 |  | 22.08199 |  | 42.98442
1381 |  | 21.93374 |  | 42.27586
1382 |  | 19.66342 |  | 42.21745
1383 |  | 17.60129 |  | 42.3679
1384 |  | 18.24152 |  | 41.91376
1385 |  | 20.16698 |  | 42.0486
1386 |  | 22.50642 |  | 41.88833
1387 |  | 20.83796 |  | 41.11556
1388 |  | 18.52155 |  | 41.79268
1389 |  | 17.78521 |  | 42.83048
1390 |  | 18.36166 |  | 42.91757
1391 |  | 20.96991 |  | 43.2214
1392 |  | 22.51986 |  | 42.89181
1393 |  | 21.03379 |  | 42.62007
1394 |  | 18.71255 |  | 43.18225
1395 |  | 18.38577 |  | 42.89225
1396 |  | 19.58358 |  | 42.24391
1397 |  | 22.35917 |  | 41.89694
1398 |  | 23.0644 |  | 41.39994
1399 |  | 20.6309 |  | 41.20506
1400 |  | 17.9366 |  | 41.98562
1401 |  | 17.49979 |  | 42.47085
1402 |  | 19.25859 |  | 42.55548
1403 |  | 20.67857 |  | 42.7079
1404 |  | 20.89921 |  | 42.48714
1405 |  | 18.54207 |  | 42.26291
1406 |  | 16.8674 |  | 43.00999
1407 |  | 16.87607 |  | 42.75517
1408 |  | 18.53883 |  | 42.58251
1409 |  | 21.24773 |  | 42.40415
1410 |  | 20.39195 |  | 41.56408
1411 |  | 17.95088 |  | 41.37366
1412 |  | 16.30729 |  | 41.87206
1413 |  | 16.88868 |  | 41.67122
1414 |  | 19.69651 |  | 41.66047
1415 |  | 22.40865 |  | 40.95642
1416 |  | 20.27501 |  | 39.48527
1417 |  | 17.78081 |  | 39.48122
1418 |  | 16.74434 |  | 39.99062
1419 |  | 17.48633 |  | 39.5516
1420 |  | 19.42967 |  | 39.96387
1421 |  | 21.26949 |  | 39.79882
1422 |  | 20.0162 |  | 39.49237
1423 |  | 18.47509 |  | 40.5635
1424 |  | 18.34452 |  | 41.10322
1425 |  | 19.58944 |  | 41.15157
1426 |  | 21.81229 |  | 41.19855
1427 |  | 22.10942 |  | 41.11526
1428 |  | 19.84987 |  | 41.25444
1429 |  | 17.85491 |  | 41.94252
1430 |  | 18.24692 |  | 41.77265
1431 |  | 19.73776 |  | 41.74991
1432 |  | 22.46886 |  | 41.91941
1433 |  | 21.89621 |  | 42.32515
1434 |  | 19.81259 |  | 41.92106
1435 |  | 18.24341 |  | 41.97878
1436 |  | 17.80417 |  | 41.85327
1437 |  | 18.48785 |  | 41.9407
1438 |  | 21.38669 |  | 42.13006
1439 |  | 20.80704 |  | 41.74618
1440 |  | 17.63732 |  | 41.37006
1441 |  | 16.30078 |  | 42.08748
1442 |  | 16.02843 |  | 41.6381
1443 |  | 17.76869 |  | 41.65556
1444 |  | 20.165225 |  | 42.04287
1445 |  | 19.45155 |  | 42.18134
1446 |  | 17.18716 |  | 42.37108
1447 |  | 16.72318 |  | 43.46184
1448 |  | 18.24677 |  | 43.20315
1449 |  | 20.59753 |  | 43.05311
1450 |  | 23.07587 |  | 42.56578
1451 |  | 21.28556 |  | 41.4968
1452 |  | 19.08803 |  | 41.62161
1453 |  | 17.44694 |  | 42.27819
1454 |  | 17.97038 |  | 41.98766
1455 |  | 20.42462 |  | 42.02319
1456 |  | 21.44727 |  | 41.75956
1457 |  | 19.28325 |  | 41.05774
1458 |  | 16.87745 |  | 41.14821
1459 |  | 16.37846 |  | 41.80967
1460 |  | 17.48345 |  | 41.68251
1461 |  | 19.84931 |  | 42.23639
1462 |  | 21.08836 |  | 42.47366
1463 |  | 18.46671 |  | 42.13427
1464 |  | 16.67321 |  | 43.34798
1465 |  | 17.33191 |  | 43.85731
1466 |  | 18.47547 |  | 43.33874
1467 |  | 20.96499 |  | 43.1394
1468 |  | 21.18496 |  | 42.77458
1469 |  | 19.03512 |  | 41.43542
1470 |  | 17.3902 |  | 42.09288
1471 |  | 17.56969 |  | 41.70821
1472 |  | 19.09542 |  | 41.59416
1473 |  | 22.09772 |  | 41.40505
1474 |  | 21.35567 |  | 40.76797
1475 |  | 18.27251 |  | 41.37771
1476 |  | 16.8136 |  | 42.32705
1477 |  | 17.03611 |  | 42.46497
1478 |  | 18.64768 |  | 42.58242
1479 |  | 20.87983 |  | 42.22273
1480 |  | 19.5612 |  | 41.71493
1481 |  | 17.66169 |  | 41.88903
1482 |  | 16.7617 |  | 43.53823
1483 |  | 17.97711 |  | 43.9627
1484 |  | 20.50299 |  | 43.99013
1485 |  | 22.4855 |  | 43.75857
1486 |  | 20.70577 |  | 43.98181
1487 |  | 18.54664 |  | 45.29905
1488 |  | 17.77915 |  | 35.05233
1489 |  | 18.57894 |  | 32.19873
1490 |  | 20.99975 |  | 30.3805
1491 |  | 22.40679 |  | 29.69241
1492 |  | 19.9269 |  | 30.95275
1493 |  | 17.04265 |  | 34.42907
1494 |  | 16.24071 |  | 36.16375
1495 |  | 16.90344 |  | 34.51597
1496 |  | 19.28603 |  | 32.66757
1497 |  | 19.40223 |  | 32.52345
1498 |  | 17.46953 |  | 34.3284
1499 |  | 15.49014 |  | 37.56711
1500 |  | 15.49523 |  | 36.78823
1501 |  | 16.60787
1502 |  | 19.7388
1503 |  | 19.50825
1504 |  | 16.86482
1505 |  | 15.43592
1506 |  | 15.54492
1507 |  | 17.33193
1508 |  | 20.10439
1509 |  | 19.26759
1510 |  | 16.9106
1511 |  | 16.30579
1512 |  | 16.7631
1513 |  | 18.92892
1514 |  | 20.98359
1515 |  | 18.9076
1516 |  | 15.9896
1517 |  | 15.09141
1518 |  | 16.06514
1519 |  | 17.67223
1520 |  | 19.77986
1521 |  | 17.77924
1522 |  | 15.7081
1523 |  | 14.981
1524 |  | 15.97792
1525 |  | 18.89916
1526 |  | 20.03685
1527 |  | 17.61635
1528 |  | 15.52054
1529 |  | 15.00316
1530 |  | 16.74541
1531 |  | 19.32351
1532 |  | 20.01372
1533 |  | 17.27153
1534 |  | 15.42074
1535 |  | 15.24452
1536 |  | 17.66302
1537 |  | 21.34506
1538 |  | 21.20242
1539 |  | 18.74406
1540 |  | 17.14927
1541 |  | 17.41337
1542 |  | 19.48712
1543 |  | 21.67116
1544 |  | 20.78366
1545 |  | 18.4025
1546 |  | 17.33273
1547 |  | 18.11525
1548 |  | 19.36124
1549 |  | 21.1025
1550 |  | 19.76941
1551 |  | 17.31989
1552 |  | 17.1512
1553 |  | 18.28454
1554 |  | 20.41325
1555 |  | 22.3224
1556 |  | 20.89694
1557 |  | 18.95346
1558 |  | 18.03786
1559 |  | 18.42852
1560 |  | 21.44904
1561 |  | 23.25059
1562 |  | 20.70184
1563 |  | 18.31726
1564 |  | 18.37422
1565 |  | 19.75815
1566 |  | 21.74556
1567 |  | 21.27469
1568 |  | 18.89866
1569 |  | 17.49112
1570 |  | 17.00157
1571 |  | 19.00611
1572 |  | 21.6887
1573 |  | 20.74794
1574 |  | 18.57862
1575 |  | 16.82454
1576 |  | 16.70495
1577 |  | 18.75429
1578 |  | 21.13824
1579 |  | 18.91873
1580 |  | 16.33846
1581 |  | 15.50896
1582 |  | 15.76741
1583 |  | 18.13935
1584 |  | 20.02471
1585 |  | 18.66819
1586 |  | 16.50073
1587 |  | 16.15909
1588 |  | 18.29485
1589 |  | 20.89069
1590 |  | 21.42839
1591 |  | 18.61009
1592 |  | 15.70969
1593 |  | 15.24865
1594 |  | 16.32989
1595 |  | 19.39069
1596 |  | 19.36341
1597 |  | 17.16229
1598 |  | 16.15701
1599 |  | 17.03189
1600 |  | 18.49415
1601 |  | 21.16655
1602 |  | 21.31574
1603 |  | 19.77935
1604 |  | 18.04499
1605 |  | 19.63483
1606 |  | 22.00223
1607 |  | 25.12411
1608 |  | 23.62772
1609 |  | 21.26994
1610 |  | 19.25504
1611 |  | 19.92499
1612 |  | 21.97738

## Sheet7
Time (s) | Balsa | Balsa | Balsa | Cypress | Cypress | Cypress | Ebony | Ebony | Ebony | Fir | Fir | Fir | Pine | Pine | Pine | Pine | Pine | Pine | Red Cedar | Red Cedar | Red Cedar | Red Cedar | Red Cedar | Red Cedar | Red Cedar | Purple Heart | Purple Heart | Purple Heart | Redwood | Redwood | Redwood
0 | [5 empty] | 0.015301944 | 0.00951265 | -0.015668414 | -0.00402639 |  | -0.011410926 | -0.011205185 | 0.000187348 | -0.01746219 | 0.007638601 | 0.00178854 | -0.0300066 | -0.004338008 |  |  | -0.01119049 | -0.02102212 | 0.03957343 | 0.01590326 | -0.01021845 | 0.024240442 | 0.006326108 | 0.002238908 |  | 0.015193281 | -0.010326771
1 | [5 empty] | -0.005390979 | 0.027218719 | -0.023107303 | 0.01153173 |  | 0.001144846 | -0.012399214 | -0.018387808 | 0.001235469 | 0.02878416 | 0.02465666 | -0.009516657 | -0.005603521 |  |  | 0.005808529 | -0.0182609 | 0.02838439 | 0.01226976 | 0.002863579 | 0.016829366 | 0.026220367 | 0.024467048 |  | 0.011131164 | 0.008061702
2 |  | -7.853549e-05 |  |  |  | -0.015754 | 0.026299031 | -0.013773806 | -0.00208009 |  | 0.019211016 | 0.001665247 | -0.022629946 | 0.01490636 | 0.03205713 | 0.0236216 | 0.004692923 | 0.008737841 |  |  | -0.006792219 | 0.01057287 | 0.005945932 | -0.007244534 | 0.02457393 | -0.002653901 | 0.017575579 | -0.000717902 |  | -0.007492898 | 0.021981597
3 | 0.005861844 | -0.01943007 |  |  |  | -0.011623001 | 0.006591329 | 0.013935438 | -0.020862019 | -0.006998707 | 0.018511527 | 0.023092014 | -0.014806905 | -0.0001753044 | 0.01222191 | 0.005246781 | -0.00946573 | 0.029067811 | -0.0107338 | 0.005675321 | -0.02563912 | -0.0009980527 | 0.01386887 | -0.01934042 | 0.021227 | -0.016097352 | 0.003190725 | 0.001850721 |  | -0.022895753 | 0.001867594
4 | -0.008794951 | -0.03434408 | 0.020895884 |  | 0.006068234 | 0.005696754 | -0.006443268 | 0.02317588 | -0.027298585 | -0.001411932 | -0.001048808 | 0.032540186 | 0.002378175 | -0.01947222 | -0.006703124 | -0.001170788 | -0.02141708 | 0.021058893 | 0.01067116 | -0.000206455 | -0.03363737 | -0.01743685 | 0.03529254 | -0.0184312 | 0.0005072044 | -0.015113602 | 0.022913915 | 0.022713179 |  | -0.01933637 | -0.019005895
5 | -0.01008947 | -0.02851542 | 0.007376132 | 0.004720894 | -0.007423476 | 0.028511844 | -0.004593804 | 0.010567285 | -0.026822301 | 0.01742056 | -0.014157885 | 0.014072099 | 0.015005852 | -0.02577435 | -0.01013898 | 0.001371941 | -0.02571767 | -0.004995058 | 0.03437269 | 0.002302353 | -0.0274132 | -0.01185847 | 0.01711362 | -0.002070133 | -0.01190359 | 0.002865877 | 0.009006032 | -0.010265249 |  | -0.009210308 | -0.025704123
6 | 0.003927356 | -0.01455911 | 0.001139191 | -0.013705859 | -0.013529635 | 0.018476924 | 0.010284465 | -0.005786269 | -0.008411047 | 0.03271026 | -0.013091955 | -0.002511264 | 0.003913883 | -0.0180272 | 0.006849741 | 0.01482112 | -0.01613223 | -0.01722265 | 0.02876168 | 0.023693133 | -0.001677943 | 0.02235521 | 0.003954199 | 0.0112219 | -0.01017246 | 0.015749497 | 0.000332375 | -0.007284454 |  | 0.00859682 | -0.021569912
7 | 0.02464867 | 0.01104606 | 0.006573727 | -0.020345546 | 0.002838964 | -0.006594692 | 0.031057694 | -0.008922375 | 0.000751977 | 0.01847953 | 0.008621825 | -0.005495253 | -0.014086088 | 0.01054342 | 0.03042076 | 0.03619781 | 0.005341055 | -0.013193894 | 0.01017614 | 0.047766718 | 0.0147458 | 0.005281001 | 0.02685884 | 0.001471612 | 0.004419446 | 0.004246096 | 0.023834928 | 0.009266854 |  | 0.000751381 | 7.39e-05
8 | 0.02256564 | 0.0128766 | 0.025498359 | -0.011598101 | 0.028378191 | -0.015304205 | 0.023523649 | 0.010003336 | -0.013511051 | 0.0001038936 | 0.036913233 | 0.005922611 | -0.01977348 | 0.02021605 | 0.033508 | 0.03076255 | 0.01248878 | 0.00404791 | -0.007692997 | 0.041357906 | 0.0002422634 | -0.00934095 | 0.03833083 | -0.01865044 | 0.02190045 | -0.018829426 | -0.002318956 | -0.01443846 | -0.003958862 | -0.01889771 | 0.009659107
9 | 0.003434966 | -0.004469447 | 0.035705508 | 0.009589407 | 0.023625822 | -0.009634408 | -0.000904128 | 0.033694981 | -0.025939446 | -0.012667 | 0.040541595 | 0.021207668 | -0.012197845 | 0.00230019 | 0.01473726 | 0.01107135 | -0.006191619 | 0.021362193 | -0.007590708 | 0.021588189 | -0.01787324 | 5.054967e-05 | 0.01486306 | -0.02309059 | 0.008126991 | -0.029003361 | -0.01397705 | -0.011999332 | -0.014688891 | -0.028685006 | -0.007184779
10 | -0.013783 | -0.01235539 | 0.015218749 | 0.016691459 | 0.003770036 | 0.00997816 | -0.015241549 | 0.040355898 | -0.029633393 | -0.00690161 | 0.025659399 | 0.020236359 | 0.002478365 | -0.01400151 | 0.00732955 | -0.0001934737 | -0.02528578 | 0.008825969 | 0.009797756 | 0.00358703 | -0.03015691 | 0.02399008 | 0.001305446 | -0.01588266 | -0.01914788 | -0.021536964 | 0.015612797 | 0.008506679 | -0.006047925 | -0.023732359 | -0.01754324
11 | -0.01544905 | -0.008038082 | -0.006010098 | -0.000291736 | -0.007666466 | 0.016361688 | -0.012705716 | 0.024736647 | -0.01511034 | 0.007213708 | 0.018305665 | 0.001578817 | 0.007273308 | -0.01667652 | 0.007353461 | 0.003747793 | -0.03466633 | -0.010609691 | 0.02990977 | 0.003129493 | -0.02394785 | 0.008728993 | 0.009863679 | 0.001892873 | -0.03111231 | 0.002912686 | -0.007346121 | -0.013245169 | 0.011975988 | -0.006089221 | -0.019610902
12 | -0.0009532033 | 0.007016612 | -0.013194582 | -0.01697921 | -0.005215432 | -5.02e-05 | 0.005116644 | 0.011557094 | 0.010218655 | 0.01487567 | 0.023116584 | -0.012904377 | -0.006805397 | -0.006768889 | 0.01964311 | 0.02063425 | -0.02342855 | -0.018633924 | 0.01887404 | 0.017086109 | -0.002259555 | -0.007907588 | 0.0367357 | 0.02485253 | -0.02649015 | 0.015645962 | -0.010491978 | -0.004922814 | 0.032346586 | 0.010136907 | -0.01037683
13 | 0.01667032 | 0.02703941 | -0.009252448 | -0.013265494 | 0.012244487 | -0.018019908 | 0.023819414 | 0.011684194 | 0.019573267 | -0.001704645 | 0.03627993 | -0.017165608 | -0.023354357 | 0.01514559 | 0.04238509 | 0.03286032 | -0.001073001 | -0.012060514 | -0.002398041 | 0.042394106 | 0.006057583 | -0.006066897 | 0.01992874 | 0.01413702 | -0.00728192 | 0.000937992 | 0.020812044 | -0.005034284 | 0.026544075 | -0.003957807 | 0.012496886
14 | 0.007220693 | 0.01929138 | 0.009771762 | 0.001114175 | 0.037715069 | -0.022434997 | 0.011555376 | 0.019413325 | 0.006684337 | -0.01508011 | 0.047006747 | -0.009311551 | -0.026890585 | 0.02066569 | 0.04035116 | 0.0198768 | 0.006349182 | 0.014747583 | -0.01626891 | 0.032686893 | -0.01229284 | 0.0166747 | -0.002423563 | 0.00237596 | 0.008024881 | -0.015940823 | -0.004525332 | -0.016340434 | 0.009881525 | -0.02220504 | 0.01503915
15 | -0.006858142 | -0.002161546 | 0.026046741 | 0.023443866 | 0.029562575 | -0.013253536 | -0.006910827 | 0.030930378 | -0.008151174 | -0.0143184 | 0.033459823 | 0.012158826 | -0.017371305 | 0.005892329 | 0.02101978 | -0.0009990281 | -0.009097103 | 0.029219533 | -0.01295467 | 0.019987055 | -0.02778619 | -0.0009163752 | 0.01389798 | -0.003231709 | -0.005699002 | -0.019551931 | -0.011590745 | -0.007844555 | 0.002105021 | -0.029282512 | -0.003877189
16 | -0.02091987 | -0.02654135 | 0.017575462 | 0.023278571 | 0.009921289 | 0.007901872 | -0.013439651 | 0.021794728 | -0.009982182 | -0.003120866 | 0.010674921 | 0.008389762 | 0.001791871 | -0.008601534 | 0.008662197 | -0.01473904 | -0.02380456 | 0.014469753 | 0.005215948 | 0.018618527 | -0.03024337 | -0.01542525 | 0.03090767 | 0.003076131 | -0.02334346 | -0.004467128 | 0.026475638 | 0.002956999 | 0.00637247 | -0.022496742 | -0.019727217
17 | -0.05140311 | -0.07267968 | 0.00216928 | 0.002128932 | 0.000721465 | 0.015348924 | -0.00681308 | 0.001428433 | 0.002215285 | 0.01975378 | 0.004322692 | -0.003872875 | 0.006446972 | -0.01094291 | 0.009704411 | -0.01323528 | -0.0173925 | -0.00359154 | 0.01897431 | 0.025034719 | -0.01948515 | -0.01445628 | -0.001455571 | 0.02320488 | -0.03023968 | 0.019664987 | 0.016913584 | -0.01328597 | 0.025417898 | -0.003898479 | -0.016553883
18 | -0.09615501 | -0.1081283 | -0.021746292 | -0.011288857 | 0.005271138 | -0.004003343 | 0.012328715 | -0.010917256 | 0.023605734 | 0.01774753 | 0.01090474 | -0.014522031 | -0.010471586 | 0.007803256 | 0.0252773 | 0.005902674 | -0.0008518765 | -0.008834802 | 0.005892882 | 0.049760497 | 0.007536307 | 0.0009529003 | -0.01507258 | 0.03540223 | -0.02331859 | 0.023649341 | 0.011939152 | -0.007625016 | 0.038696461 | 0.014394285 | -0.000917633
19 | -0.116558 | -0.009051492 | -0.065886984 | -0.007143347 | 0.016054086 | -0.020073806 | 0.024305135 | -0.008399734 | 0.022285726 | -0.004291726 | 0.028229554 | -0.012573451 | -0.025462117 | 0.03569524 | 0.05286568 | 0.02041119 | 0.02193621 | -0.001639096 | -0.01260382 | 0.073427131 | 0.01183977 | 0.01423497 | -0.002139378 | 0.01970657 | -0.002208171 | 0.006187944 | 0.028127619 | -0.014878254 | 0.021837813 | -0.00106311 | 0.027485368
20 | -0.02920984 | 0.183212 | -0.091820138 | 0.013823768 | 0.034416375 | -0.02275248 | 0.009203263 | 0.008568734 | 0.00133814 | -0.02105463 | 0.037289295 | 0.003641165 | -0.027244905 | 0.03914767 | 0.04553023 | 0.004986738 | 0.0161927 | 0.018429457 | -0.01889671 | 0.05891514 | -0.007422912 | -0.006693977 | 0.01756206 | 0.001233014 | -0.02167803 | -0.008668753 | 0.014560461 | -0.019961408 | 0.003110251 | -0.019524446 | 0.026535564
21 | 0.2418293 | 0.4408967 | 0.007821589 | 0.043755464 | 0.020754588 | -0.011492396 | -0.009084958 | 0.02677674 | -0.01259865 | -0.02932689 | 0.024562515 | 0.023367553 | -0.015569156 | 0.02608331 | 0.02390543 | -0.01315273 | -0.003140627 | 0.025395661 | -0.008688009 | 0.048727865 | -0.0210726 | -0.01880826 | -0.0006877388 | -0.003098961 | -0.01387121 | -0.008405017 | 0.042312628 | 0.009233246 | 0.002763769 | -0.018742215 | 0.005755386
22 | 0.635455 | 0.7377568 | 0.271027848 | 0.045854454 | 0.002065097 | 0.009450676 | -0.015069567 | 0.01701889 | -0.01184484 | -0.01931397 | 0.007368767 | 0.013042426 | 0.006218255 | 0.02177091 | 0.01238505 | -0.01212648 | -0.01622701 | 0.006849058 | 0.01253346 | 0.044816128 | -0.02094596 | -0.006887004 | -0.01299892 | -0.001545811 | 0.004626923 | 0.008808518 | 0.054727302 | -0.009582417 | 0.017684241 | -0.00618623 | -0.008230884
23 | 0.995486 | 1.02785 | 0.637902016 | 0.027865973 | -0.003946412 | 0.009681782 | -0.00014941 | -0.001292276 | 0.00770584 | 0.00178905 | 0.002545559 | -0.006085445 | 0.01408679 | 0.03105264 | 0.01570896 | -0.001775982 | -0.01514143 | -0.003323047 | 0.01788266 | 0.053285368 | -0.0100287 | 0.01567838 | 0.01024802 | 0.00947151 | 0.007725634 | 0.025733026 | 0.025301847 | -0.014475048 | 0.038707672 | 0.019693992 | -0.002085782
24 | 1.266356 | 1.263006 | 0.992419343 | 0.021916853 | 0.004243285 | -0.010251393 | 0.021964949 | -0.016079656 | 0.029484238 | -0.001896336 | 0.010415524 | -0.015520021 | -0.000290922 | 0.05518563 | 0.04042528 | 0.0169628 | 0.001979413 | -0.004402533 | -0.03297938 | 0.074881857 | 0.009536667 | 0.007566903 | 0.01247569 | 0.01340109 | -0.01130726 | 0.0206581 | 0.051147085 | 0.012696089 | 0.052460238 | 0.025762743 | 0.02273075
25 | 1.450607 | 1.417699 | 1.274966526 | 0.032211388 | 0.025932005 | -0.023790579 | 0.034564211 | -0.012540767 | 0.023886191 | -0.019287 | 0.027386992 | -0.011780494 | -0.00891445 | 0.0751239 | 0.0568117 | 0.02426445 | 0.02197935 | 0.006431582 | -0.09675488 | 0.07877917 | 0.002047635 | -0.0153755 | -0.004853934 | -0.004985058 | -0.03798648 | 0.001389613 | 0.040922906 | -0.005672859 | 0.042167004 | 0.014031608 | 0.053314899
26 | 1.555453 | 1.524492 | 1.490646543 | 0.051800556 | 0.029991183 | -0.023234691 | 0.023740994 | 0.000307032 | 0.005586614 | -0.02767809 | 0.028439769 | 0.004252716 | -0.003920797 | 0.07112125 | 0.04499719 | 0.007536141 | 0.01011533 | 0.027717358 | -0.1079598 | 0.052617763 | -0.03042175 | -0.01477109 | -0.01162048 | -0.02140216 | -0.064225 | -0.010751054 | 0.012261038 | -0.011475403 | 0.035629445 | 0.002279598 | 0.053078993
27 | 1.58614 | 1.560306 | 1.623733586 | 0.071830391 | 0.008925431 | -0.011168712 | 0.009159415 | 0.006323426 | -0.003559761 | -0.02584244 | -0.007085974 | 0.017624697 | 0.009594724 | 0.05646749 | 0.02780498 | -0.009377836 | -0.0100494 | 0.02923377 | 0.03782371 | 0.025815316 | -0.06615167 | 0.01445351 | 0.008503956 | -0.02490074 | -0.0354956 | -0.008718798 | 0.036120583 | -0.002114272 | 0.039696854 | 0.000889625 | 0.041712656
28 | 1.629617 | 1.541746 | 1.685483025 | 0.060945452 | -0.010175932 | 0.015898071 | 0.0135896 | -0.009445312 | 0.000243627 | -0.006561334 | -0.06609349 | 0.009780172 | 0.023161008 | 0.04919426 | 0.02020423 | -0.006496165 | -0.01205554 | 0.010270173 | 0.3107368 | 0.014647388 | -0.08470638 | 0.01386179 | -1.943104e-05 | -0.007470162 | 0.1611586 | 0.006291766 | 0.0339609 | -0.014474069 | 0.052034851 | 0.005538717 | 0.035107131
29 | 1.612526 | 1.538288 | 1.685143903 | 0.04038216 | -0.014835665 | 0.012554633 | 0.026564156 | -0.033841228 | 0.01921503 | 0.01461737 | -0.100504184 | -0.006853238 | -0.001205416 | 0.06031645 | 0.02069044 | 0.003724004 | -0.00605099 | -0.004221178 | 0.5946291 | 0.022722419 | -0.03569703 | -0.002390256 | -0.07215793 | 0.01915316 | 0.5099525 | 0.023596675 | 0.010221237 | -0.006390117 | 0.083154061 | 0.024581471 | 0.037897151
30 | 1.551064 | 1.499278 | 1.68736007 | 0.029840278 | -0.005268338 | -0.008127744 | 0.048675065 | -0.043131233 | 0.031353143 | 0.01142693 | -0.017194611 | -0.018389543 | -0.055537797 | 0.08360105 | 0.03107684 | 0.020778 | 0.01171692 | -0.00490313 | 0.8036104 | 0.03584065 | 0.1001816 | -0.006469182 | -0.1108586 | 0.02084767 | 0.8700025 | 0.018064269 | 0.022579809 | 0.014523046 | 0.089400412 | 0.023085812 | 0.03419235
31 | 1.480332 | 1.474994 | 1.638008225 | 0.032711054 | 0.017456136 | -0.014467043 | 0.050481256 | -0.035412825 | 0.01659951 | -0.001732016 | 0.173722608 | -0.034961746 | -0.072285455 | 0.1050132 | 0.03477418 | 0.007955326 | 0.02547222 | 0.007751569 | 1.03863 | 0.035445804 | 0.3347461 | 0.0177737 | -0.05908711 | 0.002251155 | 1.213987 | -0.006503118 | 0.027189562 | -0.011110413 | 0.069825851 | 0.004353421 | 0.027223049
32 | 1.410418 | 1.381798 | 1.595591395 | 0.046819121 | 0.026685147 | -0.011744888 | 0.032826551 | -0.013840143 | -0.001719427 | -0.005185638 | 0.399157811 | -0.045982462 | -0.008662711 | 0.09707572 | 0.01551993 | -0.04680613 | 0.01004503 | 0.02636234 | 1.238823 | 0.016370479 | 0.5843709 | -0.02212259 | 0.2431639 | -0.009319915 | 1.507371 | -0.020449234 | 0.005621208 | -0.009347437 | 0.047268883 | -0.009327976 | 0.029790239
33 | 1.32367 | 1.284503 | 1.506998958 | 0.06422716 | 0.008780484 | 0.008921533 | 0.019815876 | 0.002023839 | -0.009676777 | 0.005475204 | 0.635503842 | 0.008901212 | 0.185259734 | 0.07151271 | -0.01943819 | -0.09937245 | -0.01572502 | 0.021077867 | 1.408483 | -0.002133481 | 0.8637923 | -0.002961099 | 0.6445396 | -0.006860759 | 1.720316 | -0.016254646 | 0.009982775 | 0.00871995 | 0.04002144 | -0.008447959 | 0.132488937
34 | 1.25784 | 1.224783 | 1.400192025 | 0.065632552 | -0.006416657 | 0.034140529 | 0.012577247 | -0.008343414 | -0.003702874 | 0.02430584 | 0.872905309 | 0.154215834 | 0.495136776 | 0.04913382 | -0.05443375 | -0.08031683 | -0.04960489 | 0.001564813 | 1.548988 | -0.013577309 | 1.089593 | 0.1206702 | 0.8934254 | 0.005094669 | 1.876845 | 0.000925684 | 0.011046574 | -0.014328117 | 0.043570935 | 0.005082182 | 0.300348309
35 | 1.254871 | 1.19009 | 1.306220334 | 0.055800927 | -0.008375806 | 0.032129576 | 0.0247169 | -0.022912718 | 0.015896446 | 0.04622709 | 1.117538574 | 0.404094247 | 0.821763962 | 0.004695458 | -0.09761507 | 0.07361112 | -0.1059752 | -0.005022681 | 1.624428 | -0.029752737 | 1.33363 | 0.4667529 | 1.179686 | 0.02874989 | 1.984688 | 0.015129253 | -0.002780212 | -0.013178952 | 0.054302736 | 0.025287214 | 0.519790114
36 | 1.216569 | 1.15543 | 1.270834105 | 0.059254622 | 0.002676075 | 0.015731467 | 0.039638695 | -0.023199993 | 0.027867731 | 0.03040089 | 1.347906515 | 0.705711729 | 1.122382995 | -0.04190814 | -0.1127537 | 0.3801085 | -0.1557537 | -0.002908609 | 1.660723 | -0.046773089 | 1.518807 | 0.9742157 | 1.394117 | 0.02406042 | 1.965288 | 0.005876187 | 0.015739086 | 0.012131397 | 0.044323546 | 0.019568848 | 0.742614977
37 | 1.179429 | 1.136696 | 1.213292412 | 0.069626725 | 0.016719856 | 0.010181026 | 0.030826136 | -0.00909859 | 0.010393177 | -0.01398144 | 1.511615033 | 0.997562206 | 1.407098336 | -0.03181528 | -0.07366949 | 0.8251867 | -0.1267056 | 0.005242701 | 1.69733 | -0.014523507 | 1.635716 | 1.216718 | 1.495765 | -0.01583506 | 1.887011 | -0.013097097 | 0.003697986 | -0.006879778 | 0.024057069 | -0.000752217 | 0.91389247
38 | 1.078882 | 1.077693 | 1.199881685 | 0.086864267 | 0.011428468 | 0.014819915 | 0.009835316 | 0.018487243 | -0.007982408 | -0.0750969 | 1.637519887 | 1.207270767 | 1.601941568 | 0.1004282 | 0.05194341 | 1.234807 | 0.09138846 | -0.00636314 | 1.70405 | 0.140928539 | 1.720394 | 1.477946 | 1.573899 | -0.09232385 | 1.822487 | -0.026021285 | -0.012082404 | 0.005855318 | 0.015900038 | -0.011205967 | 0.999818273
39 | 1.033928 | 1.019198 | 1.168052631 | 0.09150465 | -0.000961727 | 0.027806024 | -0.009223934 | 0.02569856 | -0.014697042 | -0.1337439 | 1.718649988 | 1.373354608 | 1.751751552 | 0.3820859 | 0.3599273 | 1.471557 | 0.557648 | -0.08674915 | 1.6702 | 0.471645346 | 1.787214 | 1.622271 | 1.622354 | -0.1026348 | 1.759919 | -0.018856535 | 0.001329499 | 0.01217719 | 0.007581619 | -0.009363876 | 1.053149592
40 | 1.005036 | 0.9824913 | 1.106968551 | 0.061347188 | -0.013918641 | 0.069465278 | -0.002639711 | 0.006441813 | -0.006588527 | -0.1275487 | 1.767038728 | 1.515643249 | 1.899347925 | 0.813174 | 0.7870741 | 1.686788 | 1.092913 | -0.17403158 | 1.675093 | 0.778676434 | 1.828582 | 1.788567 | 1.577353 | 0.1297185 | 1.679577 | 0.00412833 | 6.53e-05 | 0.000458152 | -0.012463564 | 0.006451596 | 1.092891172
41 | 0.9958978 | 0.9916044 | 1.069463465 | 0.018687525 | -0.014215451 | 0.170505313 | 0.013867359 | -0.003030171 | 0.020928146 | 0.01525243 | 1.804721625 | 1.585979724 | 1.899521783 | 1.194978 | 1.214428 | 1.825058 | 1.446531 | -0.141369473 | 1.642077 | 1.117206879 | 1.884996 | 1.830263 | 1.583025 | 0.5392765 | 1.581951 | 0.014904022 | -0.011686995 | 0.002444208 | -0.012699605 | 0.021943951 | 1.121087527
42 | 0.9806411 | 0.975247 | 1.050727079 | 0.041098566 | -0.012467383 | 0.346705195 | 0.042067847 | -0.003530791 | 0.030854256 | 0.3749864 | 1.821072214 | 1.629420879 | 1.837079218 | 1.571105 | 1.596875 | 1.959838 | 1.729266 | 0.138284585 | 1.597837 | 1.369455835 | 1.916892 | 1.829361 | 1.569203 | 0.9728757 | 1.472058 | 0.001445972 | 0.0092234 | 0.014342317 | 0.065731655 | 0.009328612 | 1.167198029
43 | 0.9350472 | 0.9601384 | 1.048043467 | 0.076929224 | -0.002008616 | 0.547597048 | 0.03379808 | 0.00736151 | 0.016176323 | 0.8722867 | 1.763969766 | 1.664801817 | 1.78640298 | 1.783272 | 1.860532 | 1.947922 | 1.931758 | 0.675929871 | 1.526319 | 1.556910448 | 1.9381 | 1.773294 | 1.549 | 1.403275 | 1.397888 | -0.015924249 | 0.026984085 | -0.007804798 | 0.277396391 | -0.019101622 | 1.182777979
44 | 0.886681 | 0.908104 | 1.038108327 | 0.186564754 | 0.057084384 | 0.761372731 | 0.014038163 | 0.03012421 | -0.005007103 | 1.297467 | 1.699402817 | 1.755544397 | 1.690504474 | 1.967455 | 1.967106 | 1.868613 | 1.982976 | 1.227889519 | 1.466325 | 1.672212447 | 1.88626 | 1.687272 | 1.457293 | 1.793519 | 1.313094 | -0.020523439 | 0.001422499 | 0.012678312 | 0.61087413 | -0.043586571 | 1.169354492
45 | 0.8619545 | 0.8626535 | 1.013327729 | 0.381114939 | 0.221353284 | 0.992603567 | 0.003813328 | 0.034249805 | -0.01192769 | 1.637951 | 1.651639573 | 1.764273733 | 1.599235131 | 2.052395 | 2.042416 | 1.733931 | 2.004037 | 1.550418475 | 1.405254 | 1.690831539 | 1.818378 | 1.618995 | 1.478455 | 2.161153 | 1.285725 | -0.012834008 | 0.021690788 | 0.001556771 | 0.918833532 | -0.092588053 | 1.142373033
46 | 0.8464214 | 0.8399006 | 1.001458346 | 0.632920298 | 0.405375885 | 1.15087917 | 0.006897347 | 0.01716604 | -4.52e-05 | 1.885011 | 1.568121555 | 1.711814233 | 1.517631814 | 2.02119 | 2.028248 | 1.661231 | 1.931573 | 1.774882054 | 1.392197 | 1.70944487 | 1.80851 | 1.507941 | 1.441395 | 2.461216 | 1.241834 | 0.005431342 | 0.006313818 | -0.014173197 | 1.18314632 | -0.142484286 | 1.137627379
47 | 0.8513752 | 0.8287877 | 0.96750547 | 0.878532813 | 0.653318917 | 1.264522439 | 0.026867751 | 0.009231766 | 0.021409106 | 1.981832 | 1.535508919 | 1.684237845 | 1.460960838 | 1.968292 | 1.931333 | 1.625828 | 1.898377 | 1.966937115 | 1.332649 | 1.73985703 | 1.772795 | 1.462306 | 1.43123 | 2.54694 | 1.203609 | 0.011294338 | 0.012313602 | -0.002674433 | 1.354502053 | -0.12267604 | 1.125255961
48 | 0.8585743 | 0.8389159 | 0.932435576 | 1.137210523 | 0.905363817 | 1.365400068 | 0.048282528 | 0.009265012 | 0.023761564 | 1.995836 | 1.520947801 | 1.647285609 | 1.390313188 | 1.917949 | 1.872296 | 1.555698 | 1.79241 | 2.023197755 | 1.275226 | 1.707135042 | 1.747411 | 1.410071 | 1.372973 | 2.597789 | 1.187217 | -0.005233556 | -0.000545075 | 0.012804887 | 1.463442525 | 0.118791491 | 1.126519446
49 | 0.8170208 | 0.8380625 | 0.920827124 | 1.360255617 | 1.14079157 | 1.408879726 | 0.037107315 | 0.016031379 | -0.002531876 | 1.968202 | 1.479308163 | 1.648622641 | 1.295892367 | 1.817534 | 1.756172 | 1.473088 | 1.741815 | 2.026425227 | 1.200265 | 1.673383108 | 1.668978 | 1.323289 | 1.294595 | 2.54247 | 1.136203 | -0.017831418 | -0.010275317 | -0.010288609 | 1.472751688 | 0.502147587 | 1.118341913
50 | 0.7780752 | 0.8038082 | 0.926619345 | 1.529051866 | 1.32864626 | 1.468896326 | 0.027718954 | 0.033003489 | -0.018962486 | 1.943057 | 1.437153997 | 1.598075748 | 1.247655572 | 1.666213 | 1.627749 | 1.392902 | 1.665218 | 1.979590796 | 1.189177 | 1.640326793 | 1.588316 | 1.294314 | 1.322606 | 2.503216 | 1.128956 | -0.016836615 | 0.009822599 | 0.012014178 | 1.465739551 | 0.856414406 | 1.124889558
51 | 0.7612564 | 0.7948391 | 0.883259285 | 1.632341226 | 1.414907261 | 1.549619602 | 0.02317406 | 0.017072325 | -0.019500364 | 1.885452 | 1.377842905 | 1.57944665 | 1.212556275 | 1.576638 | 1.541497 | 1.341485 | 1.562578 | 1.87474671 | 1.184963 | 1.575569678 | 1.552437 | 1.292545 | 1.33326 | 2.474382 | 1.142746 | -0.007444233 | 0.012443419 | -0.003759608 | 1.493570345 | 1.135308497 | 1.090580855
52 | 0.7523018 | 0.7881036 | 0.86936373 | 1.647440997 | 1.510712902 | 1.550923365 | 0.032195862 | -0.00358839 | -0.006368831 | 1.849875 | 1.325611032 | 1.552718468 | 1.153169226 | 1.501211 | 1.430706 | 1.308219 | 1.458772 | 1.752412339 | 1.157726 | 1.51976491 | 1.467644 | 1.25571 | 1.284027 | 2.432803 | 1.140589 | 0.028576962 | -0.030719674 | -0.000240875 | 1.509297561 | 1.343341746 | 1.07600776
53 | 0.7401437 | 0.7938288 | 0.843178986 | 1.635504577 | 1.553598153 | 1.505393116 | 0.054109687 | -0.013794618 | 0.013798547 | 1.778767 | 1.293844536 | 1.460014445 | 1.091017459 | 1.437891 | 1.365743 | 1.271674 | 1.394261 | 1.658591368 | 1.105454 | 1.491222274 | 1.432715 | 1.224596 | 1.242218 | 2.294508 | 1.072991 | 0.090394846 | 0.043258713 | 0.002479224 | 1.501957902 | 1.474536776 | 1.100635476
54 | 0.7608463 | 0.782169 | 0.851169843 | 1.636758994 | 1.661592897 | 1.485223091 | 0.057804238 | -0.010299649 | 0.008141538 | 1.677188 | 1.277641151 | 1.460930367 | 1.044764606 | 1.387559 | 1.312263 | 1.26758 | 1.351673 | 1.567537156 | 1.073927 | 1.488534521 | 1.382079 | 1.165155 | 1.195133 | 2.183302 | 1.014632 | 0.18855333 | 0.117323038 | -0.005095458 | 1.471127096 | 1.539444218 | 1.119237771
55 | 0.7299299 | 0.7584901 | 0.845300547 | 1.634705106 | 1.654719905 | 1.427383437 | 0.038484529 | 0.001131775 | -0.011382444 | 1.601371 | 1.262165837 | 1.456409943 | 1.015543964 | 1.311921 | 1.239624 | 1.200182 | 1.255152 | 1.524202147 | 1.042603 | 1.418143974 | 1.349206 | 1.145293 | 1.161174 | 2.055245 | 0.9909415 | 0.351068443 | 0.342399639 | 0.014480549 | 1.398544173 | 1.575866555 | 1.094727662
56 | 0.7017854 | 0.7360894 | 0.837063486 | 1.619199316 | 1.648987525 | 1.429035134 | 0.015426942 | -0.009026546 | -0.023592135 | 1.557746 | 1.21734108 | 1.41725039 | 1.009683713 | 1.226801 | 1.153 | 1.151182 | 1.188187 | 1.441001119 | 1.032838 | 1.376636301 | 1.273724 | 1.174988 | 1.126487 | 1.955709 | 0.9985255 | 0.561800908 | 0.501433268 | 0.03413825 | 1.346957052 | 1.604363372 | 1.056325466
57 | 0.6890738 | 0.7087284 | 0.798061651 | 1.583261096 | 1.628878387 | 1.416403014 | 0.003252157 | -0.065984232 | -0.015709365 | 1.506315 | 1.170388705 | 1.410930517 | 1.010479174 | 1.147063 | 1.112397 | 1.101414 | 1.183844 | 1.338883643 | 1.048627 | 1.329441678 | 1.24515 | 1.150839 | 1.086648 | 1.901992 | 1.009098 | 0.761000366 | 0.716796581 | 0.006586944 | 1.29601563 | 1.593993995 | 1.039588586
58 | 0.6845496 | 0.7251159 | 0.770199188 | 1.522402838 | 1.597036979 | 1.365722086 | 0.004476059 | -0.138724036 | 0.001193337 | 1.450036 | 1.148754562 | 1.348030971 | 0.999676195 | 1.125081 | 1.076482 | 1.066941 | 1.157508 | 1.25997328 | 1.065531 | 1.308628066 | 1.191031 | 1.0858 | 1.105764 | 1.859594 | 1.012867 | 0.92733159 | 0.978428004 | 0.017609553 | 1.286566315 | 1.60800744 | 1.069671248
59 | 0.6879922 | 0.7499446 | 0.753991272 | 1.481227292 | 1.585931775 | 1.299507642 | 0.02073999 | -0.101217863 | 0.018189328 | 1.407769 | 1.141822781 | 1.331262637 | 0.959514175 | 1.114104 | 1.049437 | 1.064101 | 1.138686 | 1.207846183 | 1.034003 | 1.280145363 | 1.175595 | 1.062112 | 1.09557 | 1.807491 | 0.9891052 | 1.014006661 | 1.093478141 | 0.008009608 | 1.260089576 | 1.609592849 | 1.065220052
60 | 0.6914796 | 0.7409356 | 0.762339016 | 1.425605986 | 1.558945394 | 1.269534491 | 0.023477599 | 0.064314327 | 0.007816473 | 1.372151 | 1.124524535 | 1.302317642 | 0.921489654 | 1.09266 | 1.053654 | 1.073377 | 1.117926 | 1.167528707 | 1.002879 | 1.270111274 | 1.12098 | 1.070516 | 1.034439 | 1.750618 | 0.9509936 | 1.047129985 | 1.227123874 | -0.049960918 | 1.203548189 | 1.549278668 | 1.069190347
61 | 0.6652635 | 0.7249863 | 0.769818303 | 1.387010229 | 1.512275855 | 1.238052034 | 0.000496843 | 0.369717159 | -0.01137877 | 1.32278 | 1.103151177 | 1.300186396 | 0.90562501 | 1.035181 | 0.98416 | 1.029575 | 1.105339 | 1.144268478 | 0.9864399 | 1.204644774 | 1.093798 | 1.051145 | 1.025582 | 1.690364 | 0.9479686 | 1.101344649 | 1.425751344 | 0.012640909 | 1.151345232 | 1.46076927 | 1.042071085
62 | 0.6444646 | 0.7043476 | 0.757567034 | 1.353471668 | 1.447265809 | 1.22526835 | -0.012212416 | 0.653695909 | -0.021168987 | 1.272063 | 1.071696752 | 1.295132512 | 0.909641892 | 1.016497 | 0.9444052 | 0.9964872 | 1.042274 | 1.123113169 | 0.9754116 | 1.181660569 | 1.055525 | 1.009014 | 1.014472 | 1.670196 | 0.9593106 | 1.178335033 | 1.496125381 | 0.069049086 | 1.151719778 | 1.412993439 | 1.028602377
63 | 0.6391571 | 0.6949825 | 0.735648068 | 1.314554454 | 1.360059587 | 1.197627634 | -0.004419498 | 0.90182809 | -0.015382445 | 1.239528 | 1.035312383 | 1.249404716 | 0.911720332 | 0.9709387 | 0.9445132 | 0.9793521 | 1.021279 | 1.070489311 | 0.974251 | 1.114423262 | 1.021878 | 0.9833761 | 1.020876 | 1.614531 | 0.96113 | 1.319695777 | 1.499931569 | 0.327444137 | 1.131670046 | 1.35755645 | 0.987258937
64 | 0.6315252 | 0.7004063 | 0.710860323 | 1.254672298 | 1.309125794 | 1.172581488 | 0.021852854 | 1.104279772 | -0.005380027 | 1.219261 | 1.018660818 | 1.216141341 | 0.893598589 | 0.9602214 | 0.9209415 | 1.010523 | 0.9848007 | 1.021468119 | 0.9794045 | 1.132303272 | 0.9942639 | 1.003218 | 0.9849075 | 1.608103 | 0.9281705 | 1.458287292 | 1.525080754 | 0.526816582 | 1.111546288 | 1.365088126 | 0.989035585
65 | 0.646937 | 0.7173807 | 0.701455106 | 1.215220433 | 1.28906978 | 1.149862457 | 0.052297828 | 1.282536336 | -0.020843368 | 1.177154 | 1.019741116 | 1.229077309 | 0.875098548 | 0.9647909 | 0.9304423 | 1.003512 | 1.002043 | 0.99052722 | 0.9444652 | 1.162536604 | 1.004248 | 0.9947631 | 0.9318885 | 1.561131 | 0.9129108 | 1.536823389 | 1.561578109 | 0.819285399 | 1.073226679 | 1.322177019 | 1.001444765
66 | 0.6550227 | 0.7207757 | 0.690510288 | 1.192980248 | 1.266715302 | 1.102865224 | 0.058695396 | 1.440853533 | -0.090497275 | 1.128491 | 1.026746958 | 1.175434229 | 0.853370104 | 0.9494697 | 0.9311108 | 0.9645974 | 0.9685469 | 0.962506756 | 0.9289144 | 1.137877798 | 0.9695264 | 0.9732867 | 0.9295312 | 1.554412 | 0.8698059 | 1.554836809 | 1.532663423 | 1.108999472 | 1.033842612 | 1.283417337 | 1.007794828
67 | 0.6187895 | 0.7027603 | 0.695741831 | 1.181470008 | 1.206661601 | 1.078887348 | 0.049730832 | 1.553237853 | -0.127122848 | 1.081398 | 1.005210347 | 1.175671374 | 0.840736924 | 0.9263452 | 0.8837028 | 0.93583 | 0.929581 | 0.972232711 | 0.9349807 | 1.077243163 | 0.9278826 | 0.9739181 | 0.9513549 | 1.519291 | 0.8545063 | 1.558440304 | 1.532615915 | 1.25327888 | 0.98344008 | 1.22551751 | 0.998949271
68 | 0.6152398 | 0.6681318 | 0.684052607 | 1.165969874 | 1.177200022 | 1.093254223 | 0.045010548 | 1.67524067 | 0.012411511 | 1.084306 | 0.973695371 | 1.165504898 | 0.857172992 | 0.910505 | 0.8544633 | 0.9224763 | 0.9064254 | 0.94999593 | 0.934601 | 1.055817235 | 0.9260391 | 0.9900882 | 0.9218764 | 1.466348 | 0.8555911 | 1.587567839 | 1.553890886 | 1.40742801 | 0.952377941 | 1.200487529 | 0.966934945
69 | 0.595208 | 0.6693453 | 0.66417273 | 1.132523444 | 1.150166553 | 1.088633806 | 0.048423886 | 1.646295977 | 0.356531159 | 1.085836 | 0.960075521 | 1.161649413 | 0.865835889 | 0.9045547 | 0.8463985 | 0.8964922 | 0.8811985 | 0.912880581 | 0.9447865 | 1.075763587 | 0.8959949 | 0.9612012 | 0.8963213 | 1.464733 | 0.8793852 | 1.623226736 | 1.53552376 | 1.506951412 | 0.931049808 | 1.169515482 | 0.962190597
70 | 0.6107609 | 0.6753777 | 0.650536238 | 1.107268488 | 1.12609899 | 1.060049788 | 0.059738384 | 1.660421158 | 0.723336667 | 1.058179 | 0.955269952 | 1.110845961 | 0.83501066 | 0.9101619 | 0.8571684 | 0.9066803 | 0.8972543 | 0.884605742 | 0.9471211 | 1.083347389 | 0.9086496 | 0.9476261 | 0.9053865 | 1.459685 | 0.8691735 | 1.631208905 | 1.526276786 | 1.606621437 | 0.909804316 | 1.16167983 | 0.967492067
71 | 0.6262152 | 0.7024998 | 0.651044466 | 1.060568569 | 1.106168084 | 1.020944981 | 0.069429299 | 1.68091405 | 1.05972113 | 1.012915 | 0.961931026 | 1.101068802 | 0.807716567 | 0.9120312 | 0.8619134 | 0.9196386 | 0.8921838 | 0.889519409 | 0.9255118 | 1.078654617 | 0.9127576 | 0.9528434 | 0.9415246 | 1.414737 | 0.840889 | 1.614264259 | 1.523008595 | 1.688078646 | 0.901945576 | 1.144312229 | 0.982131416
72 | 0.6052371 | 0.689744 | 0.658033306 | 1.042778369 | 1.110473789 | 1.024436101 | 0.01764324 | 1.704064059 | 1.352612132 | 0.9910734 | 0.965222013 | 1.099575705 | 0.794999924 | 0.9010452 | 0.8529246 | 0.894556 | 0.9048462 | 0.888897273 | 0.9136701 | 1.082848955 | 0.8644138 | 0.9368714 | 0.9092038 | 1.386572 | 0.8269995 | 1.613787358 | 1.564073683 | 1.70515775 | 0.849170703 | 1.074690373 | 0.976976673
73 | 0.5862807 | 0.6829709 | 0.674299694 | 1.048230752 | 1.093715161 | 1.01399605 | -0.083372692 | 1.714463435 | 1.56393653 | 0.9712151 | 0.946618084 | 1.081547662 | 0.79246778 | 0.871404 | 0.8045245 | 0.873274 | 0.8656716 | 0.891406279 | 0.9069413 | 1.065766193 | 0.8206234 | 0.9369131 | 0.9080018 | 1.375164 | 0.8242015 | 1.618947255 | 1.534329983 | 1.725563485 | 0.81127498 | 1.052126663 | 0.954514214
74 | 0.5749702 | 0.6754532 | 0.661666723 | 1.060260439 | 1.056068266 | 0.988835507 | -0.13133246 | 1.677310572 | 1.704516091 | 0.9654044 | 0.922889247 | 1.070501045 | 0.801499415 | 0.838689 | 0.8029077 | 0.840019 | 0.8446456 | 0.876250056 | 0.9187707 | 1.062448754 | 0.8004565 | 0.8910782 | 0.8968409 | 1.318142 | 0.8287508 | 1.628956609 | 1.498173645 | 1.726690326 | 0.807046592 | 1.030461845 | 0.950046794
75 | 0.5671362 | 0.6738916 | 0.631124548 | 1.019889501 | 1.038717781 | 1.021872885 | 0.0901446 | 1.645740127 | 1.790258317 | 0.9832112 | 0.900734793 | 1.055862818 | 0.803480866 | 0.8088506 | 0.7941743 | 0.8498725 | 0.8460309 | 0.847477355 | 0.9322521 | 1.07945752 | 0.8034522 | 0.8831881 | 0.9084869 | 1.281344 | 0.8254735 | 1.627292999 | 1.465844747 | 1.727875251 | 0.809079832 | 1.001124252 | 0.957929585
76 | 0.5780667 | 0.6774533 | 0.614657023 | 0.983306065 | 1.047397105 | 0.98456601 | 0.474254148 | 1.608377738 | 1.863926431 | 0.9787867 | 0.896842068 | 1.021394647 | 0.788118735 | 0.8223885 | 0.7985752 | 0.8547655 | 0.8653241 | 0.831925246 | 0.9326404 | 1.075923049 | 0.7962575 | 0.9063667 | 0.8835924 | 1.307415 | 0.8024175 | 1.600805801 | 1.500909188 | 1.760024754 | 0.817215672 | 1.007895903 | 0.959825519
77 | 0.5923777 | 0.6785722 | 0.625106339 | 0.972882643 | 1.060149382 | 0.947240486 | 0.905212431 | 1.579255762 | 1.873882642 | 0.9223465 | 0.90331546 | 1.024713715 | 0.760841718 | 0.8329665 | 0.8273126 | 0.8628678 | 0.8700114 | 0.818494123 | 0.9135143 | 1.09286361 | 0.7945162 | 0.9151986 | 0.842125 | 1.291244 | 0.7703497 | 1.546062919 | 1.467293201 | 1.788952432 | 0.792896022 | 0.969277074 | 0.978240501
78 | 0.5797136 | 0.6613278 | 0.63265169 | 0.962132588 | 1.036336454 | 0.927324642 | 1.300327975 | 1.55849809 | 1.892085958 | 0.9147905 | 0.916912939 | 1.032361144 | 0.748479151 | 0.8193415 | 0.8098421 | 0.8633632 | 0.8811935 | 0.817111209 | 0.8963428 | 1.077621168 | 0.7505139 | 0.8651045 | 0.8540107 | 1.26424 | 0.7661657 | 1.50725073 | 1.420466859 | 1.747005318 | 0.777442875 | 0.940969523 | 0.993350289
79 | 0.5380136 | 0.6586952 | 0.656919238 | 0.980957917 | 1.015330672 | 0.924175536 | 1.623398765 | 1.562740479 | 1.931827713 | 0.9028374 | 0.903073153 | 1.046506715 | 0.757063108 | 0.8106891 | 0.7819968 | 0.8256367 | 0.8564843 | 0.820107308 | 0.8957204 | 1.055465962 | 0.7442171 | 0.8354796 | 0.8591323 | 1.23944 | 0.7668938 | 1.49850157 | 1.43461647 | 1.740193616 | 0.756761428 | 0.926170415 | 0.951705953
80 | 0.5246161 | 0.6221908 | 0.643719252 | 0.973228934 | 0.992660278 | 0.944971664 | 1.85065069 | 1.516414905 | 1.891403979 | 0.8970322 | 0.873015638 | 1.015950161 | 0.771508249 | 0.7714545 | 0.7641607 | 0.8106989 | 0.8576013 | 0.809336585 | 0.928893 | 1.036748257 | 0.7312823 | 0.8603315 | 0.8164944 | 1.208686 | 0.7802102 | 1.493375741 | 1.433690946 | 1.722233738 | 0.751814545 | 0.919862916 | 0.937358693
81 | 0.5328964 | 0.6246487 | 0.61027274 | 0.945095437 | 0.962674544 | 0.948233271 | 2.017411165 | 1.492101591 | 1.868993 | 0.911002 | 0.869996001 | 0.981591016 | 0.77643179 | 0.7707555 | 0.7483552 | 0.8157185 | 0.8459475 | 0.791676707 | 0.9416625 | 1.032357112 | 0.7359033 | 0.8677458 | 0.814527 | 1.225546 | 0.8092623 | 1.499873066 | 1.410651902 | 1.671672679 | 0.766209886 | 0.922090774 | 0.944419383
82 | 0.5355894 | 0.6281728 | 0.610641524 | 0.918639782 | 0.95274852 | 0.918153595 | 2.106235516 | 1.411702937 | 1.86689241 | 0.8974772 | 0.862111263 | 0.956865233 | 0.761231526 | 0.7683689 | 0.7498124 | 0.8402167 | 0.8246479 | 0.786794876 | 0.9240879 | 1.063098207 | 0.7621958 | 0.8249486 | 0.8413028 | 1.198898 | 0.7674019 | 1.475988698 | 1.418189231 | 1.662967693 | 0.774037245 | 0.914490291 | 0.955861716
83 | 0.5527015 | 0.6483635 | 0.615966167 | 0.898677687 | 0.981782736 | 0.880380307 | 2.211791829 | 1.416364202 | 1.817855647 | 0.8387002 | 0.858332908 | 0.950572559 | 0.736716494 | 0.7802486 | 0.7839613 | 0.8444916 | 0.8308453 | 0.778212085 | 0.8944344 | 1.061269178 | 0.7457259 | 0.8293786 | 0.8427763 | 1.162573 | 0.7387185 | 1.437636758 | 1.361379611 | 1.603662167 | 0.761735635 | 0.899049624 | 0.96539069
84 | 0.5395534 | 0.6366812 | 0.643241495 | 0.9176686 | 1.006626514 | 0.860653897 | 2.146936941 | 1.416180561 | 1.743761074 | 0.823867 | 0.862127549 | 0.966456959 | 0.729738681 | 0.7614793 | 0.7674082 | 0.825663 | 0.8294296 | 0.783713487 | 0.8935569 | 1.054278624 | 0.7152286 | 0.8395795 | 0.8231241 | 1.115081 | 0.7381988 | 1.399224611 | 1.328007014 | 1.564557016 | 0.723365027 | 0.877404775 | 0.958343881
85 | 0.5117897 | 0.6165208 | 0.649583408 | 0.923713922 | 0.972881794 | 0.845975034 | 2.042309776 | 1.40367291 | 1.666571476 | 0.8098581 | 0.849852908 | 0.978800724 | 0.734021799 | 0.7356735 | 0.7424746 | 0.8096205 | 0.7984927 | 0.766106958 | 0.8957356 | 1.040221747 | 0.6965258 | 0.8299416 | 0.8078972 | 1.111192 | 0.7351546 | 1.344635039 | 1.345661041 | 1.524759713 | 0.721034516 | 0.858300555 | 0.943407891
86 | 0.4959833 | 0.6047427 | 0.626912507 | 0.916869545 | 0.939806873 | 0.86462794 | 2.032029669 | 1.365968925 | 1.674143213 | 0.8079858 | 0.826701909 | 0.949183991 | 0.7347274 | 0.7175563 | 0.7168288 | 0.7993439 | 0.7825411 | 0.770159184 | 0.9106666 | 1.024453685 | 0.6998786 | 0.809193 | 0.8078034 | 1.11626 | 0.7451171 | 1.329689544 | 1.285172111 | 1.509800761 | 0.725700459 | 0.858115315 | 0.905141844
87 | 0.5041173 | 0.6069345 | 0.605703315 | 0.870510385 | 0.935562354 | 0.875777655 | 1.949503087 | 1.311539732 | 1.649879815 | 0.8252478 | 0.817313866 | 0.935671593 | 0.731499022 | 0.7131447 | 0.723753 | 0.7935925 | 0.7852778 | 0.742376043 | 0.9253561 | 1.034011378 | 0.6884021 | 0.8334035 | 0.7991284 | 1.122021 | 0.7582833 | 1.34114781 | 1.253930571 | 1.497619634 | 0.748633807 | 0.863870149 | 0.901711259
88 | 0.5199475 | 0.6135378 | 0.604637322 | 0.847293559 | 0.931264075 | 0.850241235 | 1.934800584 | 1.296357838 | 1.623988965 | 0.81328 | 0.827061792 | 0.907418897 | 0.716777279 | 0.7207199 | 0.7308988 | 0.8177046 | 0.8150442 | 0.729775494 | 0.9028085 | 1.053927124 | 0.7167239 | 0.835839 | 0.7704116 | 1.086882 | 0.7286171 | 1.334322139 | 1.273101161 | 1.459025542 | 0.742464619 | 0.873964035 | 0.900699073
89 | 0.5207933 | 0.6301863 | 0.610646186 | 0.83618255 | 0.93965213 | 0.865905251 | 1.905852823 | 1.27080081 | 1.611624215 | 0.7810729 | 0.840432858 | 0.901632071 | 0.696835939 | 0.7255448 | 0.7580519 | 0.8228034 | 0.8234052 | 0.745536441 | 0.861541 | 1.031842399 | 0.7038838 | 0.8183017 | 0.787856 | 1.079743 | 0.7088231 | 1.3217217 | 1.247600827 | 1.437842809 | 0.741189967 | 0.851157088 | 0.925059578
90 | 0.5000926 | 0.6157811 | 0.624713565 | 0.852897308 | 0.943479359 | 0.85294316 | 1.801409698 | 1.273430522 | 1.537655408 | 0.7645945 | 0.843137088 | 0.909293195 | 0.699035656 | 0.7151446 | 0.7265028 | 0.8064504 | 0.8178601 | 0.758461109 | 0.8503513 | 1.021258269 | 0.6784989 | 0.7841712 | 0.8020091 | 1.038778 | 0.7233039 | 1.302466166 | 1.246116374 | 1.392219089 | 0.730397948 | 0.816505654 | 0.899401246
91 | 0.4776669 | 0.5981665 | 0.625507147 | 0.857808962 | 0.926188854 | 0.883310805 | 1.721458878 | 1.276464809 | 1.538567334 | 0.7594014 | 0.824424825 | 0.939280321 | 0.706773965 | 0.7004468 | 0.7056983 | 0.7788314 | 0.7886338 | 0.744456418 | 0.8625797 | 1.001499981 | 0.6659993 | 0.8057106 | 0.801546 | 1.02296 | 0.7341684 | 1.260356949 | 1.297012927 | 1.40501135 | 0.71664534 | 0.811883643 | 0.883103725
92 | 0.458774 | 0.6004808 | 0.602488177 | 0.844218112 | 0.884717229 | 0.906481202 | 1.641010487 | 1.26525406 | 1.490359888 | 0.7535559 | 0.800732104 | 0.907422525 | 0.716854937 | 0.6766491 | 0.7091714 | 0.7622979 | 0.7520712 | 0.728430795 | 0.8680313 | 0.989518315 | 0.6710748 | 0.7968059 | 0.7996545 | 1.009739 | 0.7710604 | 1.280055973 | 1.239519104 | 1.35912583 | 0.728665545 | 0.820806118 | 0.872863916
93 | 0.4825169 | 0.600211 | 0.591613672 | 0.838490873 | 0.862222687 | 0.903128718 | 1.629457555 | 1.246768982 | 1.446238154 | 0.7800683 | 0.806563201 | 0.874989729 | 0.711444449 | 0.6833458 | 0.7053381 | 0.7654708 | 0.7297247 | 0.708012713 | 0.8604831 | 0.996124526 | 0.6866309 | 0.7767168 | 0.7723836 | 1.018555 | 0.7791991 | 1.297066383 | 1.21608551 | 1.315022109 | 0.748462973 | 0.834710966 | 0.861064761
94 | 0.4825757 | 0.626467 | 0.576999754 | 0.804465857 | 0.872050993 | 0.87171828 | 1.651016194 | 1.212620751 | 1.458168561 | 0.7760847 | 0.827789513 | 0.873980732 | 0.689486771 | 0.7049299 | 0.718357 | 0.7830522 | 0.7465435 | 0.715823228 | 0.8425712 | 1.023661559 | 0.7015596 | 0.7550463 | 0.794594 | 1.027253 | 0.7527 | 1.275289148 | 1.242903337 | 1.337832802 | 0.748841676 | 0.828952795 | 0.866484222
95 | 0.4889082 | 0.632251 | 0.578167355 | 0.793277588 | 0.895395262 | 0.858214328 | 1.580534823 | 1.201704715 | 1.433219666 | 0.7474311 | 0.842224436 | 0.8723082 | 0.673550031 | 0.7157291 | 0.7202111 | 0.7788203 | 0.7585192 | 0.707438803 | 0.8053455 | 0.997222323 | 0.7020863 | 0.7409158 | 0.8176783 | 0.9938638 | 0.7271249 | 1.259955614 | 1.222539194 | 1.295133808 | 0.706854694 | 0.795585191 | 0.864237159
96 | 0.4691902 | 0.6137148 | 0.589935037 | 0.819711311 | 0.876958455 | 0.840937384 | 1.539237903 | 1.21314069 | 1.391862543 | 0.7322375 | 0.834879907 | 0.886540937 | 0.660110172 | 0.7070319 | 0.7057757 | 0.7581919 | 0.7314083 | 0.729937675 | 0.8029049 | 0.977219448 | 0.678146 | 0.7561781 | 0.825215 | 0.9680853 | 0.7141267 | 1.228707906 | 1.237766436 | 1.272421336 | 0.683649595 | 0.758034833 | 0.862131024
97 | 0.4541442 | 0.6080729 | 0.583398958 | 0.818193522 | 0.864223767 | 0.882488826 | 1.520475757 | 1.217254279 | 1.329785756 | 0.7510468 | 0.811822093 | 0.909435332 | 0.671662007 | 0.6758521 | 0.6920784 | 0.7396372 | 0.6987221 | 0.724130805 | 0.8257471 | 0.967653415 | 0.6541183 | 0.7806897 | 0.7979758 | 0.9459907 | 0.7161486 | 1.2051784 | 1.213626978 | 1.281437731 | 0.662785673 | 0.75975155 | 0.830644665
98 | 0.4647985 | 0.5939568 | 0.555008805 | 0.796361976 | 0.85514049 | 0.880145309 | 1.460564641 | 1.181111561 | 1.33865681 | 0.7513251 | 0.787755244 | 0.882516567 | 0.693221096 | 0.6464252 | 0.699561 | 0.7483464 | 0.7059068 | 0.696023202 | 0.8356944 | 0.959978562 | 0.6654632 | 0.7449075 | 0.7920106 | 0.9631596 | 0.7227663 | 1.212971425 | 1.195239238 | 1.263972303 | 0.678850699 | 0.777310765 | 0.832059146
99 | 0.4723796 | 0.5986997 | 0.544784302 | 0.782797437 | 0.846625175 | 0.872337996 | 1.417318299 | 1.16378279 | 1.348111525 | 0.7792248 | 0.781411062 | 0.862055014 | 0.68621661 | 0.6653938 | 0.7090622 | 0.7603841 | 0.7183748 | 0.680843972 | 0.827712 | 0.977792403 | 0.6712751 | 0.7257807 | 0.8162149 | 0.9578929 | 0.7350669 | 1.21767811 | 1.202754943 | 1.289540867 | 0.681626353 | 0.796506955 | 0.830217427
100 | 0.4977107 | 0.6296964 | 0.549861584 | 0.77329575 | 0.85384288 | 0.841588597 | 1.453174582 | 1.144828242 | 1.306407694 | 0.7576653 | 0.789569649 | 0.86603267 | 0.661995591 | 0.6805543 | 0.7133705 | 0.7763162 | 0.7418196 | 0.679862805 | 0.8142334 | 1.009514964 | 0.70394 | 0.7468248 | 0.832244 | 0.9338822 | 0.7064801 | 1.195349009 | 1.197500058 | 1.236184759 | 0.67330089 | 0.769132916 | 0.839459398
101 | 0.4892005 | 0.6193645 | 0.575522552 | 0.768279829 | 0.868154971 | 0.821621461 | 1.431798126 | 1.148989396 | 1.307087458 | 0.7251337 | 0.801903399 | 0.859215019 | 0.650784033 | 0.6818353 | 0.7255998 | 0.775169 | 0.7510444 | 0.691815589 | 0.7818685 | 1.005391334 | 0.6722675 | 0.7710585 | 0.8034116 | 0.913737 | 0.6750327 | 1.168296462 | 1.176569932 | 1.234958314 | 0.637476 | 0.734600977 | 0.852945548
102 | 0.4659963 | 0.6093226 | 0.584841201 | 0.781941723 | 0.867198839 | 0.82644032 | 1.378672265 | 1.170038959 | 1.265205394 | 0.7214843 | 0.787899476 | 0.874734367 | 0.648445537 | 0.6678053 | 0.6704784 | 0.7553438 | 0.734886 | 0.704692509 | 0.7737543 | 0.959555032 | 0.6523253 | 0.7516861 | 0.7798849 | 0.8891191 | 0.6844647 | 1.15456848 | 1.150726565 | 1.217703174 | 0.622425326 | 0.732846938 | 0.834211344
103 | 0.4452517 | 0.59948 | 0.581447614 | 0.790328514 | 0.827003076 | 0.833104676 | 1.350898408 | 1.160438526 | 1.228157565 | 0.7491816 | 0.740305231 | 0.862484003 | 0.65958514 | 0.6452444 | 0.6586156 | 0.7544733 | 0.713835 | 0.686138048 | 0.7934957 | 0.938611055 | 0.6305537 | 0.7319354 | 0.7967514 | 0.8973022 | 0.6870378 | 1.153474939 | 1.17179873 | 1.229263808 | 0.623933641 | 0.724096591 | 0.829297774
104 | 0.449213 | 0.604008 | 0.568924535 | 0.78066168 | 0.810038632 | 0.835572455 | 1.314029562 | 1.137578528 | 1.227004675 | 0.7686595 | 0.710665371 | 0.853060382 | 0.659160935 | 0.6514666 | 0.6614547 | 0.7306908 | 0.7035771 | 0.681410473 | 0.7993225 | 0.927128058 | 0.6416419 | 0.7390013 | 0.7845406 | 0.9163396 | 0.7135774 | 1.148790799 | 1.139998839 | 1.196658324 | 0.634319818 | 0.73498698 | 0.811118891
105 | 0.46043 | 0.6094646 | 0.548833037 | 0.754721455 | 0.815014672 | 0.825544421 | 1.334041627 | 1.112247702 | 1.201803818 | 0.7783649 | 0.705893499 | 0.827342064 | 0.645263356 | 0.6464403 | 0.6729599 | 0.7301389 | 0.7279983 | 0.672590615 | 0.7729598 | 0.922656151 | 0.6744599 | 0.7450637 | 0.7728422 | 0.9084965 | 0.6888011 | 1.132946417 | 1.137198046 | 1.13464648 | 0.647292965 | 0.747511837 | 0.816169405
106 | 0.4829564 | 0.6283779 | 0.552372584 | 0.755624439 | 0.822415132 | 0.803176273 | 1.33842103 | 1.090690812 | 1.20715019 | 0.7711029 | 0.717528396 | 0.811391895 | 0.629496819 | 0.6660137 | 0.6826734 | 0.7481165 | 0.746822 | 0.670366037 | 0.7650672 | 0.944276434 | 0.6670643 | 0.7536088 | 0.756074 | 0.8750099 | 0.6668015 | 1.125703322 | 1.141976168 | 1.160944201 | 0.634360145 | 0.730276891 | 0.832215693
107 | 0.4751585 | 0.6257427 | 0.567877582 | 0.773956895 | 0.82667727 | 0.792595056 | 1.285975593 | 1.097986926 | 1.185208023 | 0.7368138 | 0.733390412 | 0.834910418 | 0.6095285 | 0.6603176 | 0.6961762 | 0.7395153 | 0.7416495 | 0.68979705 | 0.7308777 | 0.931633719 | 0.657185 | 0.7537006 | 0.7655029 | 0.8603082 | 0.6460976 | 1.101821609 | 1.097840656 | 1.146648269 | 0.624076017 | 0.707386779 | 0.832675455
108 | 0.4592798 | 0.6009383 | 0.585023282 | 0.786151219 | 0.814335072 | 0.792323904 | 1.250535348 | 1.103437743 | 1.162255688 | 0.729853 | 0.733899564 | 0.843748739 | 0.610200163 | 0.6593282 | 0.6645739 | 0.7196503 | 0.6941261 | 0.722224881 | 0.7406658 | 0.905526773 | 0.6481248 | 0.7478004 | 0.7539315 | 0.8516579 | 0.6338357 | 1.086748738 | 1.051749714 | 1.112361061 | 0.613868474 | 0.69007956 | 0.804133696
109 | 0.4419602 | 0.6016733 | 0.574586357 | 0.791238545 | 0.781041091 | 0.811749649 | 1.233343432 | 1.108631217 | 1.13384923 | 0.7456597 | 0.716413012 | 0.854873866 | 0.625686277 | 0.6416535 | 0.6359493 | 0.7172146 | 0.6640697 | 0.710961319 | 0.7552573 | 0.888980671 | 0.6297251 | 0.7739253 | 0.7375088 | 0.8667226 | 0.655768 | 1.077182976 | 1.080122331 | 1.13369232 | 0.618841956 | 0.702326329 | 0.781897783
110 | 0.4423792 | 0.6005283 | 0.541516721 | 0.757614563 | 0.779314966 | 0.829445317 | 1.200268189 | 1.037716537 | 1.127090787 | 0.7642724 | 0.709011675 | 0.835155953 | 0.621028521 | 0.6311239 | 0.6356562 | 0.7018054 | 0.671955 | 0.684055245 | 0.7709443 | 0.860819281 | 0.6299082 | 0.7634602 | 0.7365641 | 0.8719776 | 0.6541556 | 1.096370486 | 1.027884165 | 1.086270802 | 0.625751748 | 0.692925041 | 0.770234909
111 | 0.4547593 | 0.6045138 | 0.52881367 | 0.728690071 | 0.761328674 | 0.806572473 | 1.219953952 | 1.031663759 | 1.145634596 | 0.7486443 | 0.71673541 | 0.828511059 | 0.600769838 | 0.6440998 | 0.6406048 | 0.735065 | 0.688112 | 0.672671379 | 0.7656551 | 0.88181628 | 0.6586977 | 0.7266406 | 0.7708276 | 0.9010585 | 0.652976 | 1.097938198 | 1.031028318 | 1.058417832 | 0.647910476 | 0.711586089 | 0.785351178
112 | 0.4845461 | 0.6282105 | 0.532849717 | 0.731873097 | 0.784760725 | 0.806571594 | 1.213608823 | 1.039688846 | 1.13058132 | 0.7276391 | 0.735693649 | 0.840490677 | 0.581829603 | 0.6666501 | 0.6622415 | 0.7368376 | 0.7209731 | 0.680384291 | 0.7501396 | 0.860975587 | 0.6592365 | 0.7336637 | 0.7654448 | 0.8578978 | 0.6254896 | 1.068369934 | 1.04521676 | 1.085313326 | 0.634797809 | 0.693090497 | 0.8131246
113 | 0.4689818 | 0.6292411 | 0.563577783 | 0.752986858 | 0.797663796 | 0.800821997 | 1.199007658 | 1.035944017 | 1.113303475 | 0.7129568 | 0.754505274 | 0.843461554 | 0.576558111 | 0.6542675 | 0.6619389 | 0.7169949 | 0.7214662 | 0.690215725 | 0.7342393 | 0.853205963 | 0.6383496 | 0.7541795 | 0.7542251 | 0.8141457 | 0.6183807 | 1.049067294 | 1.025671711 | 1.054105439 | 0.608049754 | 0.660902134 | 0.793390352
114 | 0.4396837 | 0.6051812 | 0.557978203 | 0.782474317 | 0.781072623 | 0.810396185 | 1.168874045 | 1.051700664 | 1.08702562 | 0.7239873 | 0.744736535 | 0.888774367 | 0.594373808 | 0.6415531 | 0.6368206 | 0.6899564 | 0.705436 | 0.700102017 | 0.7414038 | 0.815023333 | 0.6146587 | 0.7511784 | 0.7669575 | 0.8265565 | 0.6172196 | 1.039607718 | 1.048634309 | 1.048726307 | 0.603451501 | 0.652047826 | 0.77050894
115 | 0.4311685 | 0.6035465 | 0.535244998 | 0.762758559 | 0.745265594 | 0.825135394 | 1.139473392 | 1.069733038 | 1.080924343 | 0.7235902 | 0.72986543 | 0.862413683 | 0.617221139 | 0.6282585 | 0.612612 | 0.6914033 | 0.6998992 | 0.687963093 | 0.7613267 | 0.805706827 | 0.6052945 | 0.7332869 | 0.7696996 | 0.8558505 | 0.6496133 | 1.030470527 | 1.001708503 | 1.025048317 | 0.606954685 | 0.661262379 | 0.746991312
116 | 0.4367643 | 0.613373 | 0.530639649 | 0.736863704 | 0.734098303 | 0.823575671 | 1.124506464 | 1.019299736 | 1.091669771 | 0.7638709 | 0.721986049 | 0.852504567 | 0.618321002 | 0.6132456 | 0.6382843 | 0.6866798 | 0.7048903 | 0.657120637 | 0.7774662 | 0.79387044 | 0.6154148 | 0.7221536 | 0.7686429 | 0.8799889 | 0.671068 | 1.023559952 | 1.004486241 | 1.032262288 | 0.62127386 | 0.669162616 | 0.743643651
117 | 0.4516901 | 0.6311315 | 0.531014256 | 0.721761336 | 0.749286178 | 0.794619347 | 1.120344096 | 0.985945694 | 1.107380576 | 0.7580528 | 0.716249676 | 0.825988353 | 0.599046656 | 0.6294528 | 0.6512666 | 0.71154 | 0.7077774 | 0.650326545 | 0.7699434 | 0.803656752 | 0.6313711 | 0.7595881 | 0.7390997 | 0.8796283 | 0.6626479 | 1.017230307 | 1.008590479 | 1.029240605 | 0.632689227 | 0.681728272 | 0.756340764
118 | 0.4604265 | 0.6582699 | 0.535613676 | 0.719543291 | 0.767677506 | 0.774648892 | 1.132844845 | 1.006348151 | 1.095185696 | 0.7326196 | 0.726982408 | 0.857782996 | 0.581565619 | 0.6513961 | 0.6540739 | 0.6996609 | 0.721295 | 0.656720927 | 0.7497329 | 0.808394433 | 0.6364864 | 0.731885 | 0.7071021 | 0.8611874 | 0.6541135 | 0.999047141 | 1.00815895 | 1.009493151 | 0.624326424 | 0.646228529 | 0.769854873
119 | 0.4422441 | 0.6373911 | 0.563919505 | 0.742743049 | 0.781905268 | 0.74958751 | 1.107814479 | 1.021838221 | 1.066685313 | 0.7257965 | 0.736603076 | 0.855479391 | 0.586903932 | 0.6351315 | 0.6523057 | 0.6918846 | 0.7072389 | 0.668001861 | 0.7196234 | 0.784562553 | 0.6296411 | 0.7039187 | 0.7342408 | 0.8593783 | 0.6484042 | 0.979667303 | 0.985010959 | 0.998275703 | 0.607823741 | 0.634014354 | 0.751732387
120 | 0.4152081 | 0.6175591 | 0.55956004 | 0.764297601 | 0.754875141 | 0.756795858 | 1.08989499 | 1.033304617 | 1.061001381 | 0.7376417 | 0.71435142 | 0.869585368 | 0.602121711 | 0.6180094 | 0.625967 | 0.6814465 | 0.6808244 | 0.683974197 | 0.7229483 | 0.754153185 | 0.5942452 | 0.7114359 | 0.7237678 | 0.8422257 | 0.6611024 | 1.003502423 | 0.99126778 | 0.987559587 | 0.601918353 | 0.625465214 | 0.720723572
121 | 0.4109131 | 0.6065182 | 0.545870822 | 0.753275889 | 0.737842881 | 0.771117661 | 1.063414928 | 1.008026492 | 1.038135164 | 0.731908 | 0.684730194 | 0.860191284 | 0.613388104 | 0.6170901 | 0.6233511 | 0.6861239 | 0.6575307 | 0.669380563 | 0.7355882 | 0.741331729 | 0.6001386 | 0.7313403 | 0.7114096 | 0.8413623 | 0.6720925 | 1.010366936 | 0.974678075 | 1.000388645 | 0.607294557 | 0.62597071 | 0.709471401
122 | 0.41783 | 0.621713 | 0.529717691 | 0.725935326 | 0.731482569 | 0.764251138 | 1.088848424 | 0.981082922 | 1.01946354 | 0.7598741 | 0.690594735 | 0.836527937 | 0.612425324 | 0.6218888 | 0.6362752 | 0.6925375 | 0.654953 | 0.659557397 | 0.7439705 | 0.735188147 | 0.6072728 | 0.7278967 | 0.7026613 | 0.8590678 | 0.6722032 | 1.004460934 | 0.956443484 | 0.979607412 | 0.633842014 | 0.654022306 | 0.705410529
123 | 0.4285634 | 0.6358045 | 0.528429042 | 0.717939627 | 0.735415741 | 0.739156202 | 1.079966538 | 0.970822151 | 1.040515882 | 0.7439371 | 0.69873645 | 0.83273489 | 0.589899952 | 0.6244358 | 0.6595382 | 0.7062194 | 0.6585748 | 0.642676309 | 0.7157141 | 0.74533711 | 0.6215342 | 0.709017 | 0.7120825 | 0.8571605 | 0.654752 | 0.994703928 | 0.935583636 | 0.968495567 | 0.641738378 | 0.651460973 | 0.720718226
124 | 0.4536005 | 0.6602792 | 0.54473248 | 0.723808566 | 0.745134014 | 0.729135245 | 1.09201645 | 0.969114179 | 1.017717714 | 0.7260911 | 0.715650841 | 0.84210329 | 0.571170722 | 0.6394067 | 0.6606368 | 0.7057956 | 0.6862015 | 0.649482317 | 0.7017034 | 0.751722001 | 0.6039004 | 0.7003286 | 0.7428708 | 0.8435125 | 0.6207171 | 0.956499442 | 0.92785369 | 1.009788913 | 0.621816534 | 0.620336036 | 0.727064527
125 | 0.442881 | 0.6414779 | 0.561731955 | 0.747767387 | 0.755038295 | 0.717980119 | 1.0859843 | 0.973059359 | 0.988962929 | 0.7126818 | 0.722665146 | 0.843764823 | 0.571485309 | 0.6207814 | 0.6529372 | 0.6908492 | 0.679323 | 0.678656421 | 0.6962908 | 0.721437593 | 0.5838271 | 0.704026 | 0.7089244 | 0.8249955 | 0.6263586 | 0.930843773 | 0.906719434 | 0.959590997 | 0.595084414 | 0.60178835 | 0.716026783
126 | 0.4249473 | 0.6245958 | 0.561404781 | 0.759390489 | 0.753268435 | 0.733603784 | 1.064092915 | 0.990269967 | 0.969473784 | 0.713275 | 0.685926397 | 0.850692575 | 0.58740229 | 0.6051089 | 0.6204623 | 0.6667667 | 0.6688755 | 0.68273047 | 0.6945502 | 0.697960054 | 0.584685 | 0.7286676 | 0.6944598 | 0.820855 | 0.6374251 | 0.943009426 | 0.909672217 | 0.965015307 | 0.603688374 | 0.606549254 | 0.686817497
127 | 0.4206568 | 0.6258301 | 0.542154927 | 0.748669343 | 0.725549747 | 0.743035225 | 1.044733113 | 0.967825028 | 0.965516847 | 0.7338195 | 0.661392276 | 0.829263126 | 0.602421493 | 0.5914389 | 0.6094368 | 0.6515641 | 0.6423507 | 0.653805439 | 0.7029294 | 0.686204833 | 0.5784533 | 0.7092352 | 0.6992874 | 0.8235768 | 0.6663531 | 0.963377905 | 0.953502715 | 0.990321744 | 0.615576817 | 0.613683799 | 0.664666607
128 | 0.4306581 | 0.6270599 | 0.524715382 | 0.73091925 | 0.738039398 | 0.730593005 | 1.038320552 | 0.93303557 | 0.9845793 | 0.7425474 | 0.657511558 | 0.824852888 | 0.595271919 | 0.5957295 | 0.6106996 | 0.6517394 | 0.6535202 | 0.635698531 | 0.6981322 | 0.706776703 | 0.5921945 | 0.6829631 | 0.7113629 | 0.8255958 | 0.6651022 | 0.979906432 | 0.914168965 | 0.950645065 | 0.630267414 | 0.621656464 | 0.668574766
129 | 0.4563148 | 0.6460005 | 0.52643622 | 0.716525268 | 0.732841301 | 0.710522255 | 1.046817702 | 0.932836209 | 1.008430554 | 0.7391614 | 0.660082182 | 0.814795226 | 0.579727272 | 0.6260713 | 0.6306869 | 0.6828659 | 0.6729735 | 0.640899974 | 0.6732141 | 0.706639453 | 0.6177236 | 0.6924479 | 0.7014955 | 0.84709 | 0.6508017 | 0.976650618 | 0.915226633 | 0.94905139 | 0.625170785 | 0.619410444 | 0.686873989
130 | 0.4662483 | 0.655548 | 0.536041388 | 0.716592966 | 0.753843093 | 0.692285449 | 1.045675261 | 0.924785294 | 1.003282561 | 0.712558 | 0.672696632 | 0.823653468 | 0.570921974 | 0.638737 | 0.6281362 | 0.6935317 | 0.6758944 | 0.661260385 | 0.6547748 | 0.698840062 | 0.6035693 | 0.7006751 | 0.6779226 | 0.8085149 | 0.6467662 | 0.952758896 | 0.938149887 | 0.950577878 | 0.599580446 | 0.598255444 | 0.690022553
131 | 0.4459919 | 0.6351792 | 0.559668502 | 0.745038757 | 0.753947539 | 0.693798847 | 1.020045082 | 0.952808244 | 0.959635997 | 0.7086651 | 0.66970915 | 0.85388414 | 0.573611539 | 0.6242091 | 0.6088115 | 0.6684479 | 0.6468536 | 0.681825702 | 0.6493734 | 0.677676671 | 0.5798548 | 0.681646 | 0.6901401 | 0.8009116 | 0.6512968 | 0.942710763 | 0.934823223 | 0.941728045 | 0.585704746 | 0.580214011 | 0.671104719
132 | 0.4302588 | 0.6169199 | 0.543547647 | 0.737366681 | 0.732400876 | 0.696838985 | 1.004923135 | 0.95521498 | 0.942770475 | 0.7051593 | 0.649148185 | 0.861791719 | 0.587085655 | 0.6004424 | 0.5865175 | 0.6504755 | 0.622901 | 0.67633565 | 0.6540694 | 0.65499231 | 0.5708111 | 0.6562676 | 0.7228422 | 0.7976326 | 0.6670417 | 0.94502158 | 0.913020758 | 0.950812892 | 0.588698135 | 0.587455422 | 0.651670771
133 | 0.4339828 | 0.6181609 | 0.518118707 | 0.716742878 | 0.707575477 | 0.722022867 | 1.006205458 | 0.929114724 | 0.955034208 | 0.7398703 | 0.638973728 | 0.840276511 | 0.60368136 | 0.59321 | 0.5740713 | 0.6542049 | 0.6258308 | 0.655556831 | 0.6754982 | 0.650450523 | 0.5774269 | 0.6792899 | 0.7089499 | 0.7903369 | 0.6880935 | 0.937574551 | 0.923068714 | 0.95376199 | 0.603918513 | 0.601574884 | 0.643714611
134 | 0.4367598 | 0.6178671 | 0.518765554 | 0.70084055 | 0.687789253 | 0.704115736 | 1.040066068 | 0.913649501 | 0.966261409 | 0.7531303 | 0.636922539 | 0.824617699 | 0.595277692 | 0.6001067 | 0.5864293 | 0.6609739 | 0.6397561 | 0.641291579 | 0.6673989 | 0.656394539 | 0.6114874 | 0.6855599 | 0.6919905 | 0.7978645 | 0.6870366 | 0.943357779 | 0.905904913 | 0.943258312 | 0.617463539 | 0.609094192 | 0.64433507
135 | 0.4682904 | 0.6422401 | 0.52514287 | 0.69640781 | 0.68981398 | 0.680425858 | 1.036134944 | 0.919265089 | 0.976483077 | 0.7456203 | 0.643254347 | 0.810267892 | 0.569335103 | 0.6107964 | 0.6017447 | 0.680744 | 0.6658917 | 0.628915606 | 0.6465581 | 0.665453776 | 0.6246725 | 0.6484526 | 0.6992101 | 0.7988472 | 0.6781296 | 0.925403331 | 0.869310096 | 0.934453726 | 0.609161895 | 0.603243511 | 0.655602904
136 | 0.4785166 | 0.62688 | 0.541951887 | 0.694013574 | 0.710881922 | 0.659695168 | 1.03450929 | 0.92026628 | 0.957007426 | 0.7280839 | 0.648126299 | 0.817689963 | 0.561147523 | 0.6211706 | 0.5937636 | 0.6847221 | 0.6875504 | 0.638450794 | 0.6289211 | 0.648359438 | 0.604638 | 0.646053 | 0.7247957 | 0.7718223 | 0.6628452 | 0.893689731 | 0.891206772 | 0.961423499 | 0.590287328 | 0.58312914 | 0.65605515
137 | 0.4592333 | 0.6274171 | 0.564608548 | 0.719101983 | 0.703217966 | 0.671608881 | 0.991267523 | 0.926213701 | 0.945225663 | 0.7178464 | 0.633103789 | 0.85643003 | 0.571756513 | 0.5997389 | 0.5789134 | 0.6414433 | 0.6609959 | 0.659626198 | 0.6289813 | 0.624429479 | 0.5816475 | 0.6619815 | 0.7275511 | 0.7385513 | 0.6656292 | 0.892067417 | 0.899001088 | 0.959728086 | 0.594980817 | 0.576512145 | 0.627846558
138 | 0.450076 | 0.6057463 | 0.54612602 | 0.721172232 | 0.678865295 | 0.683992873 | 0.982155243 | 0.923691177 | 0.92471539 | 0.709494 | 0.604909074 | 0.837629111 | 0.598059452 | 0.5769214 | 0.5584777 | 0.6345143 | 0.6310423 | 0.646419916 | 0.6384533 | 0.610289239 | 0.5799591 | 0.6615498 | 0.6855227 | 0.7347201 | 0.6890541 | 0.90044136 | 0.857735249 | 0.937351648 | 0.591515128 | 0.571708432 | 0.598046229
139 | 0.4553197 | 0.606365 | 0.532283995 | 0.69797195 | 0.674610967 | 0.717302074 | 0.986794851 | 0.908672169 | 0.932011266 | 0.7398971 | 0.592101054 | 0.813536737 | 0.600039073 | 0.5730148 | 0.5535305 | 0.6633395 | 0.6451397 | 0.622014632 | 0.6510898 | 0.599106676 | 0.5912328 | 0.6508477 | 0.6799835 | 0.7521578 | 0.6869912 | 0.919830403 | 0.881438727 | 0.946775209 | 0.609203627 | 0.584209088 | 0.608235727
140 | 0.4618264 | 0.625754 | 0.537593284 | 0.683662775 | 0.682048958 | 0.679001672 | 0.991982225 | 0.881786484 | 0.934842527 | 0.7488936 | 0.599865521 | 0.785245026 | 0.579569912 | 0.575975 | 0.5731437 | 0.6772193 | 0.6487789 | 0.604542991 | 0.6310964 | 0.623303444 | 0.6161563 | 0.6311018 | 0.6845926 | 0.756066 | 0.6729572 | 0.929667514 | 0.889171433 | 0.91667525 | 0.621623825 | 0.603865061 | 0.628806656
141 | 0.4876643 | 0.6390554 | 0.535133536 | 0.678847136 | 0.688363117 | 0.655757921 | 1.001854058 | 0.891888975 | 0.950435091 | 0.7355049 | 0.61875951 | 0.770688062 | 0.559856639 | 0.5976313 | 0.5812881 | 0.6870975 | 0.6897979 | 0.608250831 | 0.6054125 | 0.64131888 | 0.6115484 | 0.6396041 | 0.6986105 | 0.7321176 | 0.6518047 | 0.903401074 | 0.877577827 | 0.9048985 | 0.612739855 | 0.578272814 | 0.652141546
142 | 0.4750017 | 0.6361875 | 0.564615697 | 0.695573592 | 0.721360414 | 0.647793734 | 0.979470518 | 0.877901217 | 0.929756401 | 0.7346868 | 0.635713982 | 0.796050418 | 0.550369186 | 0.597082 | 0.5824178 | 0.6717522 | 0.686826 | 0.624104997 | 0.5895984 | 0.624880158 | 0.5983814 | 0.6733032 | 0.6924966 | 0.709484 | 0.6342649 | 0.879558138 | 0.873213242 | 0.889642783 | 0.602630921 | 0.555788616 | 0.645819944
143 | 0.4571706 | 0.6030946 | 0.569367452 | 0.724041143 | 0.703861685 | 0.654083177 | 0.965036637 | 0.891790933 | 0.907196154 | 0.7196393 | 0.627958953 | 0.819767076 | 0.565451501 | 0.5671086 | 0.5597713 | 0.6528742 | 0.6647298 | 0.639452833 | 0.5916686 | 0.598549392 | 0.5785072 | 0.6512614 | 0.6651125 | 0.6999291 | 0.6308248 | 0.85705691 | 0.861928734 | 0.878647439 | 0.591280988 | 0.541631549 | 0.633335977
144 | 0.4503949 | 0.6122055 | 0.549885198 | 0.732597602 | 0.686089324 | 0.686402986 | 0.970283394 | 0.879271776 | 0.895166496 | 0.7282153 | 0.605000403 | 0.853150894 | 0.582137866 | 0.5519795 | 0.5392264 | 0.6479028 | 0.6376157 | 0.620713221 | 0.6018873 | 0.587466619 | 0.5806631 | 0.6353672 | 0.6604697 | 0.7023494 | 0.6506157 | 0.840593522 | 0.845276109 | 0.913931931 | 0.596840971 | 0.544169973 | 0.615902025
145 | 0.4614744 | 0.609139 | 0.546584587 | 0.702040463 | 0.678476525 | 0.697390737 | 0.956172849 | 0.864296219 | 0.911122695 | 0.7680868 | 0.596479033 | 0.828950326 | 0.584191327 | 0.5541549 | 0.5427447 | 0.6521072 | 0.6417159 | 0.600557293 | 0.6234269 | 0.590476283 | 0.5784635 | 0.6230368 | 0.6875377 | 0.7128353 | 0.649229 | 0.866832173 | 0.83712182 | 0.907305819 | 0.635006463 | 0.561352733 | 0.606675244
146 | 0.4866471 | 0.6218368 | 0.533308486 | 0.67128379 | 0.668613351 | 0.67716492 | 0.968181515 | 0.841758433 | 0.926498267 | 0.7682553 | 0.609026882 | 0.837664703 | 0.573519543 | 0.5710674 | 0.5557955 | 0.6499928 | 0.6641989 | 0.59160318 | 0.5983272 | 0.601809735 | 0.6000204 | 0.6455993 | 0.6851589 | 0.7245387 | 0.6242531 | 0.876028624 | 0.842163747 | 0.896096278 | 0.659289866 | 0.571725653 | 0.615249965
147 | 0.5045062 | 0.6556559 | 0.544748658 | 0.686123422 | 0.677895906 | 0.665281434 | 0.986247678 | 0.831321891 | 0.918984595 | 0.7475364 | 0.632095164 | 0.837365444 | 0.557126641 | 0.5884317 | 0.5805067 | 0.6724577 | 0.6863747 | 0.593064269 | 0.585876 | 0.611508778 | 0.6080649 | 0.6413939 | 0.6730902 | 0.7121278 | 0.6154495 | 0.860459569 | 0.829782096 | 0.899753216 | 0.642506761 | 0.549447149 | 0.628544201
148 | 0.4937801 | 0.6344295 | 0.566173419 | 0.712967715 | 0.690882735 | 0.646107568 | 0.957184302 | 0.853596478 | 0.898862501 | 0.7357018 | 0.642329702 | 0.852059552 | 0.549034548 | 0.5801634 | 0.5771449 | 0.6564432 | 0.6708841 | 0.614716151 | 0.5812222 | 0.597693611 | 0.5873762 | 0.6182459 | 0.6653905 | 0.6844302 | 0.6201022 | 0.848594845 | 0.820633805 | 0.895506772 | 0.623602372 | 0.514642994 | 0.629227575
149 | 0.4818237 | 0.5974809 | 0.559321121 | 0.724674981 | 0.666939338 | 0.666298783 | 0.928241025 | 0.870081114 | 0.882746711 | 0.7354014 | 0.632946237 | 0.86528826 | 0.554744601 | 0.5734793 | 0.5618945 | 0.6435907 | 0.6359299 | 0.615662736 | 0.5769097 | 0.580066676 | 0.5780112 | 0.6219408 | 0.6815129 | 0.6778912 | 0.6342652 | 0.836443149 | 0.825928903 | 0.876123647 | 0.62215653 | 0.528619951 | 0.602150671
150 | 0.4757262 | 0.6066934 | 0.546943117 | 0.728146773 | 0.659499208 | 0.689510916 | 0.943579467 | 0.860402483 | 0.891897301 | 0.739475 | 0.617236988 | 0.87029466 | 0.571911679 | 0.5564354 | 0.5422695 | 0.6231783 | 0.6193444 | 0.590508461 | 0.6084152 | 0.573913427 | 0.5783827 | 0.6606229 | 0.6911693 | 0.6782854 | 0.6574462 | 0.843356472 | 0.827291392 | 0.868701218 | 0.640908054 | 0.522368644 | 0.583586943
151 | 0.481594 | 0.6050455 | 0.540073093 | 0.692446574 | 0.642622093 | 0.678962784 | 0.933888355 | 0.831925479 | 0.88506524 | 0.7691397 | 0.612259995 | 0.858303728 | 0.572869336 | 0.546019 | 0.5519364 | 0.6293708 | 0.6140762 | 0.573496075 | 0.6127815 | 0.586644727 | 0.5854926 | 0.6308581 | 0.6620058 | 0.7006478 | 0.6778919 | 0.871712499 | 0.812294312 | 0.860916066 | 0.648706453 | 0.547629331 | 0.586500874
152 | 0.5025375 | 0.6107831 | 0.526375455 | 0.677422087 | 0.649641812 | 0.657842924 | 0.937073515 | 0.808580319 | 0.909472281 | 0.7587435 | 0.624884302 | 0.847803604 | 0.551700238 | 0.5609163 | 0.5792298 | 0.643312 | 0.652142 | 0.574286544 | 0.580306 | 0.602220876 | 0.6075538 | 0.6191528 | 0.6269216 | 0.6870083 | 0.6549249 | 0.880896365 | 0.802003492 | 0.83531186 | 0.666635113 | 0.554530701 | 0.604342578
153 | 0.5169985 | 0.637435 | 0.524565405 | 0.691260243 | 0.670182421 | 0.648409807 | 0.940227165 | 0.806961117 | 0.896555445 | 0.7435758 | 0.647511109 | 0.8510116 | 0.540721285 | 0.575612 | 0.5965641 | 0.6387559 | 0.6814257 | 0.585098911 | 0.5626343 | 0.619684384 | 0.6045854 | 0.6223037 | 0.6258434 | 0.6610875 | 0.629857 | 0.864310489 | 0.803211037 | 0.856302357 | 0.641969324 | 0.536099649 | 0.620289604
154 | 0.4993794 | 0.6114788 | 0.578241789 | 0.713019192 | 0.680963445 | 0.637990202 | 0.928295348 | 0.829057164 | 0.876292195 | 0.7261053 | 0.654515966 | 0.867671675 | 0.540029765 | 0.5688518 | 0.5781876 | 0.6172445 | 0.6763428 | 0.606723446 | 0.5633522 | 0.609928799 | 0.5881179 | 0.6578406 | 0.6656741 | 0.6547823 | 0.6233187 | 0.843477596 | 0.827487778 | 0.874896789 | 0.614494091 | 0.520141195 | 0.618269249
155 | 0.485424 | 0.59251 | 0.578922224 | 0.736832196 | 0.669007584 | 0.65874741 | 0.901562395 | 0.833619173 | 0.872447037 | 0.7310383 | 0.63781665 | 0.87531667 | 0.54973427 | 0.5508625 | 0.5575508 | 0.6027097 | 0.6437367 | 0.614631239 | 0.5656611 | 0.579907252 | 0.5741715 | 0.6399857 | 0.6467111 | 0.6464766 | 0.6337858 | 0.817754222 | 0.811552065 | 0.866305049 | 0.614864982 | 0.507456602 | 0.575968264
156 | 0.4838193 | 0.581536 | 0.565496596 | 0.708875762 | 0.649645182 | 0.674762851 | 0.901298083 | 0.813556393 | 0.862845291 | 0.7316254 | 0.619110424 | 0.874233463 | 0.570472112 | 0.534093 | 0.5425748 | 0.5796163 | 0.6361362 | 0.594600967 | 0.5778512 | 0.573695578 | 0.5814219 | 0.6173034 | 0.6234258 | 0.6615117 | 0.6531713 | 0.818303679 | 0.793758459 | 0.871289178 | 0.618542859 | 0.517238875 | 0.566856091
157 | 0.4910199 | 0.5811042 | 0.540092936 | 0.692267639 | 0.649835329 | 0.654967301 | 0.925771404 | 0.813565906 | 0.879668933 | 0.7560007 | 0.627088554 | 0.871085423 | 0.574321661 | 0.5457065 | 0.5518915 | 0.595649 | 0.6569237 | 0.57436434 | 0.5784599 | 0.577775979 | 0.5981495 | 0.624372 | 0.6519084 | 0.7025054 | 0.6472216 | 0.831260084 | 0.839751094 | 0.883074679 | 0.639404442 | 0.537541782 | 0.578465295
158 | 0.5125096 | 0.6022041 | 0.541111812 | 0.688753891 | 0.671624975 | 0.641192637 | 0.924014639 | 0.79722974 | 0.898569267 | 0.7352031 | 0.648132836 | 0.859297561 | 0.55775904 | 0.5572887 | 0.5714898 | 0.6062896 | 0.6560282 | 0.582170021 | 0.565119 | 0.594955579 | 0.6087047 | 0.6501617 | 0.6693836 | 0.7029034 | 0.636258 | 0.821874835 | 0.849817389 | 0.85234008 | 0.64221242 | 0.538584789 | 0.589828288
159 | 0.5222836 | 0.5999966 | 0.566184653 | 0.689649631 | 0.683673487 | 0.631306217 | 0.948216754 | 0.793782307 | 0.878381437 | 0.7245879 | 0.652913218 | 0.845079216 | 0.551227402 | 0.5664051 | 0.5767834 | 0.6089414 | 0.661158 | 0.588813191 | 0.5480025 | 0.597867785 | 0.5917928 | 0.6502995 | 0.6492933 | 0.6846657 | 0.6266096 | 0.799773493 | 0.819164449 | 0.858202628 | 0.611823834 | 0.521447379 | 0.617251939
160 | 0.5114204 | 0.5812857 | 0.580670666 | 0.701796006 | 0.686022968 | 0.628365272 | 0.913392419 | 0.812251962 | 0.861683898 | 0.7121701 | 0.655775239 | 0.87218983 | 0.555680767 | 0.5514364 | 0.5589648 | 0.5867644 | 0.6470771 | 0.61560986 | 0.5490839 | 0.566329561 | 0.572561 | 0.6323378 | 0.6366195 | 0.6753445 | 0.6196293 | 0.787470057 | 0.825808908 | 0.87515618 | 0.589263894 | 0.512440699 | 0.605312678
161 | 0.5030055 | 0.5635196 | 0.564901589 | 0.735927565 | 0.655330298 | 0.643174174 | 0.89710756 | 0.839184073 | 0.847543382 | 0.7275876 | 0.651396889 | 0.885483082 | 0.569027835 | 0.5318008 | 0.5566385 | 0.5659865 | 0.6427139 | 0.608219487 | 0.5637858 | 0.548476264 | 0.5550294 | 0.628001 | 0.6368167 | 0.6680768 | 0.6374154 | 0.791984284 | 0.830801215 | 0.840292962 | 0.58114578 | 0.520316614 | 0.581852458
162 | 0.4938641 | 0.5527314 | 0.540342733 | 0.712717489 | 0.652122696 | 0.655699754 | 0.902554285 | 0.814401807 | 0.846423781 | 0.7542259 | 0.639371715 | 0.867830595 | 0.585982894 | 0.5166385 | 0.5470485 | 0.5688759 | 0.6293778 | 0.590161047 | 0.5848386 | 0.528712306 | 0.5747137 | 0.6514825 | 0.6565596 | 0.6800114 | 0.6671994 | 0.814682487 | 0.7959325 | 0.85577214 | 0.604759853 | 0.532798177 | 0.566929937
163 | 0.5082258 | 0.5571729 | 0.533602759 | 0.702951107 | 0.657509549 | 0.650176609 | 0.915140665 | 0.78759625 | 0.858997143 | 0.7725723 | 0.634838292 | 0.827240783 | 0.569297001 | 0.5285925 | 0.5645759 | 0.5886974 | 0.6327198 | 0.575700772 | 0.588958 | 0.55649344 | 0.5779446 | 0.6534448 | 0.644136 | 0.7050555 | 0.6685328 | 0.820642259 | 0.786186019 | 0.860350941 | 0.616994852 | 0.547159837 | 0.590334803
164 | 0.5261351 | 0.5688433 | 0.543419923 | 0.692071432 | 0.659412518 | 0.647153934 | 0.934067119 | 0.784362778 | 0.877911557 | 0.7493137 | 0.641546955 | 0.827924311 | 0.547049199 | 0.5457576 | 0.5886023 | 0.6113512 | 0.6432463 | 0.569761563 | 0.5600466 | 0.562526328 | 0.5928967 | 0.6260854 | 0.6487831 | 0.6886473 | 0.6473444 | 0.802255156 | 0.784226399 | 0.847257677 | 0.628320233 | 0.540832298 | 0.607183384
165 | 0.5307505 | 0.582821 | 0.562448011 | 0.681133966 | 0.676980637 | 0.617379307 | 0.906544887 | 0.822516735 | 0.851789535 | 0.7307367 | 0.659807369 | 0.848808381 | 0.542231449 | 0.5594554 | 0.5885128 | 0.603951 | 0.6611223 | 0.595781293 | 0.554176 | 0.554857642 | 0.5762274 | 0.6291172 | 0.6697778 | 0.6673814 | 0.6412525 | 0.781356829 | 0.755785622 | 0.848358713 | 0.616122819 | 0.518093519 | 0.620041706
166 | 0.5172684 | 0.5669472 | 0.59883761 | 0.711582874 | 0.672719622 | 0.63538072 | 0.898208068 | 0.825939994 | 0.819244622 | 0.7398832 | 0.666004837 | 0.866213941 | 0.548162645 | 0.5366831 | 0.5584516 | 0.5746727 | 0.6322346 | 0.618913015 | 0.5554697 | 0.526238093 | 0.5655217 | 0.647631 | 0.6766855 | 0.6544037 | 0.6411177 | 0.771183554 | 0.771837467 | 0.842204294 | 0.586555113 | 0.50102597 | 0.601143861
167 | 0.5132337 | 0.5525035 | 0.57912384 | 0.713132908 | 0.653354159 | 0.64794827 | 0.886506718 | 0.81566953 | 0.811741908 | 0.7367537 | 0.66211797 | 0.873014089 | 0.563476017 | 0.5230047 | 0.5538821 | 0.5646367 | 0.5898579 | 0.610703305 | 0.559368 | 0.5212325 | 0.5499173 | 0.6424987 | 0.6493459 | 0.6682971 | 0.6508709 | 0.792396225 | 0.802364387 | 0.832293095 | 0.58700297 | 0.491183459 | 0.578450589
168 | 0.5278261 | 0.5511221 | 0.567149168 | 0.706168873 | 0.64374942 | 0.662977225 | 0.885609174 | 0.800464792 | 0.826173166 | 0.7544164 | 0.648086068 | 0.852807459 | 0.565010395 | 0.5283791 | 0.542791 | 0.5630965 | 0.571455 | 0.580854247 | 0.5772884 | 0.514946685 | 0.5629983 | 0.6366376 | 0.6530278 | 0.6720486 | 0.6644046 | 0.815815694 | 0.774552295 | 0.837790302 | 0.611823249 | 0.522364126 | 0.576503537
169 | 0.5462202 | 0.5703852 | 0.563986974 | 0.679175401 | 0.639081561 | 0.645644001 | 0.896249162 | 0.772701435 | 0.834161611 | 0.7602771 | 0.641277578 | 0.851867536 | 0.550631316 | 0.5281894 | 0.5440203 | 0.5753276 | 0.5908242 | 0.582852225 | 0.5746425 | 0.54184729 | 0.5924505 | 0.6550092 | 0.6458567 | 0.7107728 | 0.6634886 | 0.827837626 | 0.791571526 | 0.863134921 | 0.633964486 | 0.547917432 | 0.577558211
170 | 0.5766505 | 0.5932028 | 0.579784962 | 0.676273607 | 0.661470071 | 0.629583435 | 0.929107371 | 0.779507338 | 0.840713129 | 0.7481374 | 0.661411948 | 0.848408051 | 0.532025569 | 0.5474123 | 0.5669061 | 0.5883131 | 0.6236655 | 0.58584936 | 0.552667 | 0.562732815 | 0.6005092 | 0.6614522 | 0.6437238 | 0.6971936 | 0.6347143 | 0.813728109 | 0.79144851 | 0.823573424 | 0.612977888 | 0.537162116 | 0.600651983
171 | 0.5764279 | 0.5881446 | 0.600278498 | 0.680387821 | 0.674499541 | 0.627410383 | 0.917959254 | 0.772776064 | 0.813030015 | 0.7248524 | 0.677293437 | 0.850250876 | 0.523979704 | 0.551955 | 0.5603453 | 0.5662958 | 0.6384361 | 0.59208252 | 0.5390615 | 0.539556934 | 0.5721798 | 0.6336364 | 0.6289458 | 0.6869811 | 0.6223631 | 0.794869868 | 0.776108566 | 0.790257995 | 0.589764274 | 0.518800979 | 0.598956659
172 | 0.555359 | 0.5716088 | 0.616069036 | 0.697259991 | 0.666399806 | 0.633229452 | 0.891937357 | 0.797194582 | 0.801947754 | 0.7219739 | 0.67015536 | 0.856147579 | 0.529712591 | 0.5314203 | 0.5481988 | 0.5520004 | 0.6239606 | 0.618913018 | 0.5422455 | 0.528246236 | 0.5524602 | 0.6264771 | 0.6200958 | 0.6693452 | 0.6231086 | 0.787530778 | 0.80649549 | 0.83818728 | 0.571423525 | 0.511587123 | 0.581496415
173 | 0.5361209 | 0.5521113 | 0.588046447 | 0.706047672 | 0.637725821 | 0.658489099 | 0.886391046 | 0.7888328 | 0.793851067 | 0.7202629 | 0.651628361 | 0.865376544 | 0.555285819 | 0.5253165 | 0.5279285 | 0.5445784 | 0.6196484 | 0.605195038 | 0.5529938 | 0.524257184 | 0.5582617 | 0.6390251 | 0.662923 | 0.6648047 | 0.6540695 | 0.786099081 | 0.775150571 | 0.803468946 | 0.588565374 | 0.516951003 | 0.563570148
174 | 0.5467203 | 0.5634056 | 0.570013507 | 0.694767891 | 0.617525463 | 0.674109996 | 0.894158353 | 0.780845446 | 0.800673031 | 0.7435025 | 0.643507235 | 0.853791863 | 0.566692472 | 0.5259268 | 0.5274019 | 0.5501812 | 0.6049595 | 0.590085975 | 0.5664482 | 0.535071338 | 0.5733448 | 0.6562029 | 0.6667102 | 0.6915894 | 0.6624245 | 0.794739453 | 0.760224612 | 0.818721218 | 0.600251217 | 0.540683437 | 0.565801406
175 | 0.5702316 | 0.5832627 | 0.553319208 | 0.688498908 | 0.631938935 | 0.658876065 | 0.903277068 | 0.76176288 | 0.816216588 | 0.7495119 | 0.654288676 | 0.841634646 | 0.549294755 | 0.5312658 | 0.551112 | 0.5856059 | 0.6214676 | 0.583731632 | 0.5492685 | 0.542169455 | 0.5905961 | 0.6311275 | 0.6394341 | 0.7029169 | 0.6571442 | 0.802026456 | 0.7824906 | 0.819646363 | 0.608593644 | 0.551729824 | 0.565106816
176 | 0.5830054 | 0.5947126 | 0.584087515 | 0.682997172 | 0.646237291 | 0.645078996 | 0.906731869 | 0.749579589 | 0.814651335 | 0.7244436 | 0.679814028 | 0.829233719 | 0.532543808 | 0.5485874 | 0.5678818 | 0.6013285 | 0.6356593 | 0.580730702 | 0.5359059 | 0.556900552 | 0.579079 | 0.6107666 | 0.6420121 | 0.7014004 | 0.6404422 | 0.79500515 | 0.773115079 | 0.794405 | 0.607586198 | 0.537329589 | 0.570807307
177 | 0.577447 | 0.5861862 | 0.596847297 | 0.678717154 | 0.664365971 | 0.632853085 | 0.891190454 | 0.765099704 | 0.797876351 | 0.7246893 | 0.686622016 | 0.842384171 | 0.521137555 | 0.552168 | 0.560051 | 0.5785512 | 0.6303765 | 0.593830671 | 0.5249997 | 0.54393415 | 0.5757944 | 0.6105668 | 0.671726 | 0.6738404 | 0.6535426 | 0.761267463 | 0.776976392 | 0.818530281 | 0.587136981 | 0.506684959 | 0.569528923
178 | 0.5545753 | 0.5681197 | 0.623400176 | 0.698691752 | 0.646552203 | 0.646682541 | 0.875564397 | 0.797337218 | 0.781265503 | 0.7199724 | 0.666200376 | 0.869730186 | 0.533117257 | 0.5434878 | 0.5427777 | 0.5552545 | 0.6117491 | 0.602931015 | 0.5259942 | 0.515609672 | 0.5704232 | 0.6385238 | 0.6452747 | 0.6616692 | 0.6672791 | 0.747891429 | 0.773746255 | 0.795873913 | 0.571543841 | 0.502276545 | 0.546910948
179 | 0.5556284 | 0.5575238 | 0.601045357 | 0.689803835 | 0.630666489 | 0.665044566 | 0.869852201 | 0.781126257 | 0.77982556 | 0.7270952 | 0.651582918 | 0.871969611 | 0.555666155 | 0.5338053 | 0.5384725 | 0.5413811 | 0.6052603 | 0.578339695 | 0.5405733 | 0.51504667 | 0.5710241 | 0.6126621 | 0.6326679 | 0.6576236 | 0.688197 | 0.769892957 | 0.791394569 | 0.786063399 | 0.588969306 | 0.51334144 | 0.537935117
180 | 0.5586369 | 0.5637545 | 0.57648859 | 0.668289065 | 0.617063173 | 0.669137093 | 0.877538207 | 0.77566991 | 0.789859877 | 0.7392153 | 0.643410406 | 0.847746954 | 0.550402066 | 0.5206415 | 0.5423147 | 0.5600584 | 0.6069978 | 0.560351989 | 0.5522945 | 0.520205749 | 0.5734298 | 0.6045644 | 0.6262632 | 0.6842668 | 0.7052574 | 0.787597565 | 0.742389188 | 0.788848253 | 0.607258979 | 0.527178861 | 0.537177649
181 | 0.5753216 | 0.5898052 | 0.577042136 | 0.657512308 | 0.634112492 | 0.648081704 | 0.898057306 | 0.762855463 | 0.795824431 | 0.7580873 | 0.652182055 | 0.824827368 | 0.53621966 | 0.5428901 | 0.5735594 | 0.573636 | 0.6331721 | 0.575925838 | 0.544136 | 0.5440762 | 0.5819222 | 0.6150001 | 0.6603694 | 0.6948738 | 0.6882791 | 0.781943187 | 0.771311758 | 0.806436738 | 0.609485912 | 0.54865401 | 0.56441512
182 | 0.6105551 | 0.5967976 | 0.584952125 | 0.65279845 | 0.630567315 | 0.644930686 | 0.908668529 | 0.759689605 | 0.787883758 | 0.7356285 | 0.676852916 | 0.815950878 | 0.519407346 | 0.5504107 | 0.5811923 | 0.5783418 | 0.650102 | 0.589875207 | 0.5236155 | 0.546357845 | 0.593229 | 0.6440071 | 0.6461239 | 0.6839643 | 0.6631829 | 0.758626847 | 0.753586427 | 0.796233447 | 0.600497877 | 0.51804741 | 0.596180455
183 | 0.5965845 | 0.5948496 | 0.604549774 | 0.664500161 | 0.641830715 | 0.642260886 | 0.893448933 | 0.785549635 | 0.765572897 | 0.7261064 | 0.682137286 | 0.844590202 | 0.518177978 | 0.5481875 | 0.564296 | 0.5755103 | 0.6492039 | 0.599705722 | 0.5222014 | 0.537377775 | 0.5787909 | 0.6243456 | 0.6245782 | 0.6708454 | 0.6540138 | 0.742160378 | 0.730350343 | 0.820104306 | 0.584620623 | 0.499940651 | 0.588229341
184 | 0.57527 | 0.5797414 | 0.619649586 | 0.690239735 | 0.623110049 | 0.646643732 | 0.870684542 | 0.784518906 | 0.740241998 | 0.7093026 | 0.668964096 | 0.859974768 | 0.535395619 | 0.5308752 | 0.5351777 | 0.5650896 | 0.6306907 | 0.605965476 | 0.5289133 | 0.518690826 | 0.5634485 | 0.6019451 | 0.6075559 | 0.6654076 | 0.6571766 | 0.742486185 | 0.76183543 | 0.793195052 | 0.580666599 | 0.497395245 | 0.575293175
185 | 0.5775677 | 0.5696788 | 0.588202716 | 0.681799822 | 0.607614091 | 0.669459295 | 0.874502282 | 0.775961996 | 0.711985201 | 0.7226071 | 0.66383466 | 0.84337034 | 0.547854523 | 0.5089784 | 0.5216504 | 0.555323 | 0.6226101 | 0.58488478 | 0.5340086 | 0.515239571 | 0.5660903 | 0.5977853 | 0.6368542 | 0.6855421 | 0.6731606 | 0.767523619 | 0.725702247 | 0.753174744 | 0.586669053 | 0.512767815 | 0.567021936
186 | 0.5697986 | 0.583363 | 0.585438476 | 0.662682725 | 0.61689477 | 0.678333312 | 0.888688258 | 0.760974099 | 0.747174517 | 0.7482947 | 0.665909336 | 0.828525978 | 0.552749844 | 0.5175115 | 0.5338549 | 0.5691696 | 0.6250751 | 0.57156376 | 0.5384043 | 0.520507507 | 0.5803625 | 0.6339204 | 0.6298308 | 0.7148454 | 0.6830514 | 0.783473763 | 0.769908158 | 0.778679635 | 0.610786304 | 0.541772397 | 0.568067019
187 | 0.5968205 | 0.6005413 | 0.57534281 | 0.651922259 | 0.615097092 | 0.662212312 | 0.896393221 | 0.746111277 | 0.77804461 | 0.7506531 | 0.681657959 | 0.833243219 | 0.53762511 | 0.5260737 | 0.5558986 | 0.5848047 | 0.6644097 | 0.565271914 | 0.5256895 | 0.538322546 | 0.5907817 | 0.625371 | 0.6229877 | 0.7050501 | 0.6548065 | 0.765173689 | 0.753940052 | 0.791692708 | 0.605230234 | 0.536073325 | 0.576337815
188 | 0.6144552 | 0.6094195 | 0.594644487 | 0.658103532 | 0.6358277 | 0.657560281 | 0.899776354 | 0.755515416 | 0.756896453 | 0.7186737 | 0.707509058 | 0.835716666 | 0.522840248 | 0.5442884 | 0.5644409 | 0.5854411 | 0.6722406 | 0.576360446 | 0.5135541 | 0.541683635 | 0.5859452 | 0.6163471 | 0.6209665 | 0.6875229 | 0.6526936 | 0.746694123 | 0.72785224 | 0.771375713 | 0.589511966 | 0.517466117 | 0.591848016
189 | 0.5918208 | 0.5981923 | 0.615479965 | 0.664389369 | 0.642921466 | 0.665245897 | 0.852499572 | 0.776337112 | 0.740863146 | 0.7309672 | 0.7067276 | 0.850665403 | 0.520970724 | 0.5320878 | 0.5541419 | 0.5526601 | 0.6613498 | 0.601936096 | 0.5079345 | 0.520089191 | 0.5788614 | 0.6009322 | 0.6389887 | 0.6637857 | 0.6566782 | 0.737187533 | 0.779344151 | 0.788669715 | 0.573864994 | 0.500753552 | 0.596165757
190 | 0.5848377 | 0.5822591 | 0.609493726 | 0.68521264 | 0.629285158 | 0.679799774 | 0.864655407 | 0.788889429 | 0.72232251 | 0.7257228 | 0.689735948 | 0.865102924 | 0.53560495 | 0.5066602 | 0.5433855 | 0.5414181 | 0.6450797 | 0.586714461 | 0.5144198 | 0.505225375 | 0.5555308 | 0.616577 | 0.6616307 | 0.6688877 | 0.6760618 | 0.751876003 | 0.757301602 | 0.776145787 | 0.577636612 | 0.500017264 | 0.565214101
191 | 0.5810511 | 0.5765299 | 0.60487009 | 0.680806607 | 0.618869122 | 0.705148525 | 0.885293898 | 0.76228637 | 0.721313125 | 0.7521554 | 0.675375661 | 0.856314628 | 0.55326193 | 0.517022 | 0.5398365 | 0.5494177 | 0.6411153 | 0.577013265 | 0.5400211 | 0.509024864 | 0.5556635 | 0.6074341 | 0.6519658 | 0.680738 | 0.7011746 | 0.779925526 | 0.754991612 | 0.783180312 | 0.592874475 | 0.51649609 | 0.564466613
192 | 0.5919125 | 0.5898016 | 0.576359098 | 0.670311314 | 0.611137889 | 0.701445116 | 0.88303234 | 0.734512997 | 0.733071891 | 0.771034 | 0.674590073 | 0.833537235 | 0.552787561 | 0.5271903 | 0.5404241 | 0.5598278 | 0.6471704 | 0.57409359 | 0.5380105 | 0.509785974 | 0.5654681 | 0.5941949 | 0.6313421 | 0.7037765 | 0.695702 | 0.790157015 | 0.774959093 | 0.803862807 | 0.613768944 | 0.550473131 | 0.571499101
193 | 0.6136037 | 0.6012846 | 0.582140271 | 0.661614017 | 0.615063731 | 0.687264414 | 0.91121684 | 0.728930809 | 0.745751539 | 0.7496346 | 0.69089467 | 0.807829307 | 0.532364687 | 0.5387193 | 0.5638655 | 0.5670151 | 0.6631903 | 0.577852498 | 0.516272 | 0.524261659 | 0.5862277 | 0.5898062 | 0.6354698 | 0.6899368 | 0.6625434 | 0.770732866 | 0.752094856 | 0.775048571 | 0.613995085 | 0.547447627 | 0.586250358
194 | 0.6187138 | 0.6149261 | 0.5968244 | 0.667175493 | 0.625676267 | 0.675895519 | 0.886468695 | 0.718845609 | 0.740801291 | 0.720861 | 0.714472418 | 0.81218958 | 0.513811632 | 0.5507908 | 0.5653184 | 0.5613224 | 0.6612985 | 0.58866078 | 0.5044993 | 0.530496753 | 0.5754887 | 0.5947096 | 0.641712 | 0.6695854 | 0.6352806 | 0.747484383 | 0.762251315 | 0.79107273 | 0.603550681 | 0.536636085 | 0.596168812
195 | 0.5907206 | 0.5968415 | 0.617161884 | 0.684287774 | 0.643399979 | 0.692301291 | 0.849990105 | 0.758574221 | 0.717308341 | 0.7033617 | 0.70896621 | 0.838893877 | 0.511205128 | 0.529055 | 0.5454436 | 0.5491807 | 0.6502143 | 0.609411866 | 0.5084469 | 0.511967067 | 0.5580686 | 0.6280212 | 0.6662133 | 0.6656153 | 0.6223516 | 0.737709381 | 0.779039298 | 0.817451313 | 0.583535152 | 0.529386228 | 0.58088731
196 | 0.583202 | 0.5777425 | 0.601321515 | 0.697251096 | 0.634815888 | 0.700518885 | 0.833867306 | 0.760709273 | 0.718607263 | 0.7113885 | 0.679232828 | 0.83054879 | 0.528449444 | 0.5111664 | 0.530504 | 0.5371684 | 0.6297215 | 0.612645221 | 0.527644 | 0.502280008 | 0.5584396 | 0.5934792 | 0.6420599 | 0.6642961 | 0.6297916 | 0.733154903 | 0.763562259 | 0.788049358 | 0.591993566 | 0.52803601 | 0.559969662
197 | 0.6008481 | 0.5705484 | 0.57578429 | 0.673900466 | 0.617883154 | 0.718974862 | 0.838413941 | 0.743392737 | 0.725410758 | 0.7380528 | 0.670067086 | 0.822991935 | 0.541029071 | 0.512834 | 0.5447516 | 0.5508178 | 0.6209844 | 0.592097649 | 0.5441032 | 0.505180348 | 0.5626714 | 0.57508 | 0.6416263 | 0.681593 | 0.6322225 | 0.743232919 | 0.763744887 | 0.785737729 | 0.609420828 | 0.541628029 | 0.549968192
198 | 0.6189329 | 0.5846014 | 0.578283624 | 0.650393267 | 0.61283342 | 0.704835143 | 0.860164948 | 0.73177393 | 0.740075022 | 0.7359786 | 0.674494934 | 0.801859506 | 0.525533754 | 0.5246932 | 0.5461129 | 0.5527643 | 0.6280095 | 0.586782878 | 0.5382765 | 0.516877322 | 0.5802541 | 0.5919336 | 0.6676307 | 0.7045245 | 0.6246498 | 0.746759086 | 0.788700766 | 0.824658159 | 0.622040407 | 0.556138158 | 0.551711571
199 | 0.6486739 | 0.595946 | 0.577709097 | 0.653592695 | 0.630871663 | 0.682759844 | 0.889589446 | 0.729264651 | 0.756224217 | 0.7175115 | 0.690610642 | 0.8047865 | 0.513610438 | 0.5455918 | 0.5746822 | 0.5747653 | 0.650108 | 0.590913605 | 0.5210656 | 0.535711295 | 0.5981598 | 0.6122639 | 0.6630124 | 0.6997006 | 0.6066189 | 0.727078497 | 0.758252148 | 0.782629218 | 0.60674787 | 0.537579399 | 0.571923407
200 | 0.6450714 | 0.5914751 | 0.591841756 | 0.675986437 | 0.65959726 | 0.680230093 | 0.871696595 | 0.744267085 | 0.737660307 | 0.7098626 | 0.713343063 | 0.817889682 | 0.510179132 | 0.5538578 | 0.5742099 | 0.5921884 | 0.6507988 | 0.6041658 | 0.5059913 | 0.537189402 | 0.5900782 | 0.5903278 | 0.6429984 | 0.680338 | 0.6070774 | 0.710775934 | 0.752317258 | 0.772950761 | 0.585386603 | 0.52670187 | 0.572457048
201 | 0.6288427 | 0.5753075 | 0.613080695 | 0.678454283 | 0.660029763 | 0.643369817 | 0.854270449 | 0.755463445 | 0.719428782 | 0.7004501 | 0.706654675 | 0.843813109 | 0.508719025 | 0.5425052 | 0.5540215 | 0.5757791 | 0.6458666 | 0.639847392 | 0.5027437 | 0.516774406 | 0.5653572 | 0.5748715 | 0.6355253 | 0.6833316 | 0.6197918 | 0.704993308 | 0.765337051 | 0.811816899 | 0.575242883 | 0.506752256 | 0.54462944
202 | 0.6104085 | 0.5679774 | 0.600640775 | 0.690441274 | 0.650164636 | 0.663603345 | 0.844239647 | 0.74700527 | 0.702656774 | 0.7124366 | 0.684937906 | 0.83388919 | 0.525177036 | 0.5330074 | 0.5382017 | 0.5674587 | 0.6365599 | 0.624605545 | 0.5235565 | 0.501084161 | 0.5690057 | 0.5762695 | 0.6569753 | 0.6842178 | 0.631198 | 0.710534019 | 0.769239835 | 0.787096802 | 0.580762637 | 0.51418737 | 0.514769671
203 | 0.6191965 | 0.5556624 | 0.57674108 | 0.680515769 | 0.63410744 | 0.676461295 | 0.837953213 | 0.736379617 | 0.728755678 | 0.7336683 | 0.676320124 | 0.821811328 | 0.538298844 | 0.5311776 | 0.5403107 | 0.5681196 | 0.6222146 | 0.596819909 | 0.5389368 | 0.506352794 | 0.5763584 | 0.6024224 | 0.6698952 | 0.7034973 | 0.6459063 | 0.727971655 | 0.756248855 | 0.77641987 | 0.595516849 | 0.523191052 | 0.514027983
204 | 0.6238762 | 0.572659 | 0.568512199 | 0.66679627 | 0.640885337 | 0.662414822 | 0.85220178 | 0.720054198 | 0.747001571 | 0.745097 | 0.678700593 | 0.791665428 | 0.526467143 | 0.5400744 | 0.5538181 | 0.5807836 | 0.6031352 | 0.580709558 | 0.5379788 | 0.51942326 | 0.5915898 | 0.6078628 | 0.6386952 | 0.7297747 | 0.6371377 | 0.745785956 | 0.769564731 | 0.813300716 | 0.624649021 | 0.525644337 | 0.518451437
205 | 0.6447211 | 0.5962171 | 0.571941666 | 0.664179511 | 0.650547035 | 0.653631948 | 0.868360439 | 0.708626757 | 0.74207256 | 0.7454653 | 0.69658098 | 0.789060333 | 0.513001585 | 0.5580879 | 0.5732853 | 0.5892844 | 0.6236211 | 0.584575895 | 0.5105754 | 0.54156473 | 0.5896387 | 0.5937187 | 0.623507 | 0.706067 | 0.6252338 | 0.728815228 | 0.751373577 | 0.782337938 | 0.616442687 | 0.522802482 | 0.531911797
206 | 0.6422204 | 0.5869943 | 0.581569204 | 0.678729834 | 0.654647314 | 0.633854907 | 0.848970624 | 0.710797367 | 0.741631748 | 0.7118764 | 0.703923304 | 0.796679713 | 0.505893171 | 0.5592142 | 0.5622868 | 0.580735 | 0.6140969 | 0.607029362 | 0.5022368 | 0.527358354 | 0.5677261 | 0.5772648 | 0.6290363 | 0.6711822 | 0.6220649 | 0.702423379 | 0.745377197 | 0.765425774 | 0.600846285 | 0.49128561 | 0.54313745
207 | 0.6204247 | 0.5569054 | 0.610136179 | 0.705248543 | 0.659162792 | 0.656452167 | 0.83908632 | 0.730845979 | 0.705392231 | 0.712438 | 0.694298031 | 0.822073236 | 0.519368701 | 0.5409826 | 0.5505942 | 0.5669032 | 0.5823477 | 0.61777206 | 0.5152703 | 0.505858078 | 0.552534 | 0.5943678 | 0.6540502 | 0.664956 | 0.6324606 | 0.700254189 | 0.75204682 | 0.798838016 | 0.592039136 | 0.477218445 | 0.527565295
208 | 0.6126111 | 0.5445515 | 0.585874166 | 0.712045961 | 0.629078244 | 0.666980891 | 0.825184983 | 0.727960425 | 0.714789711 | 0.716572 | 0.674538635 | 0.817929611 | 0.546969637 | 0.5275767 | 0.5291602 | 0.5441877 | 0.5591622 | 0.603079708 | 0.5334736 | 0.496800682 | 0.5470925 | 0.6110092 | 0.6431839 | 0.6702931 | 0.6502553 | 0.711077537 | 0.740930003 | 0.770389914 | 0.600972026 | 0.486580717 | 0.504545744
209 | 0.6153585 | 0.5498609 | 0.560539428 | 0.71438735 | 0.6096534 | 0.65523358 | 0.831197846 | 0.695908967 | 0.726382185 | 0.7423755 | 0.667736658 | 0.801088306 | 0.553149629 | 0.5255873 | 0.5372169 | 0.5527235 | 0.5796448 | 0.59762238 | 0.5434661 | 0.512193724 | 0.5672208 | 0.563501 | 0.6106727 | 0.683582 | 0.6554987 | 0.727486599 | 0.791610003 | 0.747932378 | 0.612246245 | 0.510726094 | 0.50371346
210 | 0.6287293 | 0.5570674 | 0.561918789 | 0.703669545 | 0.616467161 | 0.652820576 | 0.857711087 | 0.683429662 | 0.743192117 | 0.7306793 | 0.670619467 | 0.791968758 | 0.541315173 | 0.5395291 | 0.5436106 | 0.5755243 | 0.6058848 | 0.590608149 | 0.5331596 | 0.521693864 | 0.584174 | 0.5641268 | 0.6316141 | 0.68558 | 0.6376772 | 0.733169868 | 0.779588601 | 0.773142486 | 0.640581099 | 0.516419858 | 0.506520247
211 | 0.6491723 | 0.5741175 | 0.579507298 | 0.705856189 | 0.629759926 | 0.634250331 | 0.867112272 | 0.680836747 | 0.739008259 | 0.7187744 | 0.668887655 | 0.791920164 | 0.533981469 | 0.5702481 | 0.5747819 | 0.6051065 | 0.6300347 | 0.614190215 | 0.5256437 | 0.542322247 | 0.5877478 | 0.592279 | 0.651586 | 0.6849136 | 0.6318104 | 0.726691835 | 0.744150621 | 0.765817307 | 0.626936566 | 0.50348358 | 0.53537381
212 | 0.6379303 | 0.557955 | 0.60307879 | 0.719418988 | 0.643982768 | 0.626072308 | 0.848432744 | 0.706413233 | 0.712162204 | 0.7096628 | 0.679659916 | 0.815435398 | 0.539137768 | 0.5519046 | 0.5625162 | 0.582158 | 0.6370551 | 0.619892382 | 0.4975951 | 0.535310163 | 0.5643887 | 0.5827354 | 0.634184 | 0.6638937 | 0.6263219 | 0.712868201 | 0.766816968 | 0.746590181 | 0.596070227 | 0.486773572 | 0.535201849
213 | 0.6162394 | 0.5326074 | 0.607091732 | 0.727109821 | 0.636222884 | 0.637308476 | 0.841756562 | 0.735291026 | 0.69372729 | 0.6885936 | 0.679608726 | 0.810680624 | 0.54717972 | 0.5441017 | 0.5309763 | 0.5591783 | 0.620723 | 0.63426147 | 0.4958122 | 0.512833233 | 0.5446089 | 0.5767219 | 0.6208462 | 0.643875 | 0.6202981 | 0.715984173 | 0.784817457 | 0.77053227 | 0.590981009 | 0.479361475 | 0.510657947
214 | 0.602655 | 0.5272732 | 0.595601967 | 0.717321157 | 0.619257674 | 0.662300324 | 0.828929281 | 0.716686812 | 0.693572977 | 0.7000468 | 0.664792762 | 0.814899423 | 0.573222296 | 0.5283136 | 0.528456 | 0.564982 | 0.6222842 | 0.611763625 | 0.5189959 | 0.501187767 | 0.5527576 | 0.5704591 | 0.6259736 | 0.6570627 | 0.6354609 | 0.731680795 | 0.764560055 | 0.762041184 | 0.601972137 | 0.491883577 | 0.488286891
215 | 0.6073688 | 0.5302616 | 0.582176301 | 0.700025786 | 0.61795304 | 0.655920766 | 0.81409269 | 0.69474353 | 0.710983616 | 0.70682 | 0.649198258 | 0.79763946 | 0.581907197 | 0.5320468 | 0.5272284 | 0.5692446 | 0.6144311 | 0.582546682 | 0.537264 | 0.509010831 | 0.5748612 | 0.6048303 | 0.6357751 | 0.680838 | 0.6534131 | 0.740493068 | 0.754414126 | 0.779669697 | 0.613377467 | 0.513000857 | 0.49418616
216 | 0.6422207 | 0.5468912 | 0.573389962 | 0.689670726 | 0.621713259 | 0.64746741 | 0.842106363 | 0.682900818 | 0.731439367 | 0.695032 | 0.647868618 | 0.78191373 | 0.560066797 | 0.5527809 | 0.552659 | 0.6012509 | 0.6391538 | 0.585326412 | 0.5127437 | 0.535414318 | 0.6001033 | 0.5939553 | 0.6260983 | 0.6859625 | 0.6283976 | 0.739525008 | 0.765662719 | 0.771552915 | 0.627352534 | 0.52091138 | 0.502573061
217 | 0.6620811 | 0.5525067 | 0.588512357 | 0.691117234 | 0.638248745 | 0.632260722 | 0.838430384 | 0.680810202 | 0.715816416 | 0.6748261 | 0.670419455 | 0.795860432 | 0.543410413 | 0.5691135 | 0.5597087 | 0.6180479 | 0.6527147 | 0.605156737 | 0.4918148 | 0.546461144 | 0.5895868 | 0.57957 | 0.6150812 | 0.6600306 | 0.608191 | 0.732510959 | 0.735180099 | 0.755169467 | 0.611861393 | 0.502553761 | 0.519321339
218 | 0.6519163 | 0.5154739 | 0.615265681 | 0.685451166 | 0.658037629 | 0.624554183 | 0.815547673 | 0.697095135 | 0.689415556 | 0.664751 | 0.686483072 | 0.802544677 | 0.542563705 | 0.5608738 | 0.5651032 | 0.5894752 | 0.6283284 | 0.62796551 | 0.4809372 | 0.540243016 | 0.5859023 | 0.5727952 | 0.6249502 | 0.646009 | 0.6066399 | 0.722010365 | 0.727246265 | 0.742052194 | 0.607041645 | 0.493856683 | 0.507381137
219 | 0.6289864 | 0.4945541 | 0.616982364 | 0.713213405 | 0.639517403 | 0.629459329 | 0.799994138 | 0.710696178 | 0.674700732 | 0.6695205 | 0.67211181 | 0.830833022 | 0.563311886 | 0.5499667 | 0.5298406 | 0.5677213 | 0.6023907 | 0.610431824 | 0.4942756 | 0.515848187 | 0.5702177 | 0.6123186 | 0.6472635 | 0.6456988 | 0.6148212 | 0.709582152 | 0.764939845 | 0.781120996 | 0.600661706 | 0.494597751 | 0.490510672
220 | 0.61304 | 0.4859002 | 0.595114525 | 0.709013259 | 0.61928854 | 0.644145821 | 0.790403203 | 0.69718697 | 0.682022072 | 0.6895825 | 0.656997337 | 0.817029058 | 0.583134142 | 0.5435383 | 0.5370741 | 0.5624169 | 0.5929195 | 0.593287043 | 0.5278335 | 0.509207687 | 0.5756641 | 0.5972978 | 0.6224194 | 0.664609 | 0.639469 | 0.724880793 | 0.720459874 | 0.761190936 | 0.608969904 | 0.499759449 | 0.484501146
221 | 0.6222113 | 0.4718123 | 0.580974033 | 0.682758465 | 0.624432561 | 0.655020815 | 0.802587391 | 0.700805235 | 0.707589708 | 0.7087573 | 0.65771617 | 0.810082053 | 0.579769323 | 0.5426912 | 0.5408954 | 0.5631217 | 0.6129434 | 0.578447981 | 0.5121081 | 0.520330501 | 0.582979 | 0.6004048 | 0.6261037 | 0.6871393 | 0.6443154 | 0.751682268 | 0.729342199 | 0.737958339 | 0.643941779 | 0.527286414 | 0.473671213
222 | 0.6341109 | 0.4939951 | 0.582651869 | 0.674925548 | 0.633718776 | 0.620919081 | 0.816124653 | 0.681155755 | 0.727154634 | 0.7116158 | 0.664557865 | 0.791239017 | 0.561441799 | 0.5544882 | 0.5680814 | 0.5812365 | 0.6283041 | 0.577363212 | 0.5042171 | 0.533270385 | 0.6079573 | 0.5886556 | 0.629734 | 0.6922628 | 0.6265032 | 0.744864825 | 0.771846492 | 0.754351115 | 0.644396407 | 0.530131079 | 0.502212068
223 | 0.6395845 | 0.5044079 | 0.590385581 | 0.683335785 | 0.660717935 | 0.606198608 | 0.811892278 | 0.672622944 | 0.710625716 | 0.6876981 | 0.686161675 | 0.7991062 | 0.548180228 | 0.5773088 | 0.579455 | 0.5890351 | 0.6630308 | 0.587863596 | 0.4940094 | 0.528468367 | 0.6052173 | 0.6125266 | 0.6331473 | 0.6629919 | 0.6019855 | 0.724956776 | 0.736023802 | 0.716205938 | 0.634085608 | 0.512639662 | 0.511226036
224 | 0.6350495 | 0.502887 | 0.60581975 | 0.690402834 | 0.661546971 | 0.604690119 | 0.800817129 | 0.680678628 | 0.670374151 | 0.665469 | 0.688627996 | 0.828692179 | 0.54627038 | 0.5596024 | 0.5568372 | 0.5743803 | 0.651675 | 0.602585685 | 0.4909472 | 0.517373095 | 0.5903006 | 0.6323039 | 0.6307522 | 0.6562581 | 0.6050759 | 0.70596172 | 0.740524945 | 0.721263106 | 0.611219402 | 0.486426797 | 0.498132779
225 | 0.6263147 | 0.478589 | 0.591566424 | 0.698022094 | 0.649601576 | 0.62324855 | 0.794477015 | 0.688310467 | 0.682017507 | 0.6684897 | 0.658815191 | 0.829764311 | 0.564455848 | 0.5419398 | 0.5387172 | 0.5532994 | 0.6277956 | 0.602839762 | 0.5129105 | 0.497116007 | 0.5740747 | 0.5948148 | 0.6088508 | 0.6498989 | 0.6152714 | 0.717743432 | 0.755770735 | 0.718744082 | 0.596093551 | 0.49041056 | 0.491883452
226 | 0.6238959 | 0.4795351 | 0.574337755 | 0.675933597 | 0.620594473 | 0.652605977 | 0.761787464 | 0.667400525 | 0.68319213 | 0.6802336 | 0.638188172 | 0.801630767 | 0.577476907 | 0.5341248 | 0.534039 | 0.5491366 | 0.6074605 | 0.580883521 | 0.5330361 | 0.503106234 | 0.5943011 | 0.5765606 | 0.6079358 | 0.655694 | 0.6256571 | 0.742480576 | 0.742610757 | 0.691071807 | 0.615741996 | 0.505187982 | 0.476703216
227 | 0.6328634 | 0.4880778 | 0.558254241 | 0.653125989 | 0.604855327 | 0.634816504 | 0.785094128 | 0.65702929 | 0.687764367 | 0.6878977 | 0.632658017 | 0.791218025 | 0.568284989 | 0.5412668 | 0.5433679 | 0.5575448 | 0.5915633 | 0.568681898 | 0.5397294 | 0.512621895 | 0.6182204 | 0.5988983 | 0.6200741 | 0.6717353 | 0.6096626 | 0.744782482 | 0.750692018 | 0.717033267 | 0.633908688 | 0.524248549 | 0.483541725
228 | 0.6471023 | 0.5070699 | 0.57834754 | 0.655161535 | 0.624847303 | 0.624432963 | 0.803399398 | 0.657534164 | 0.703606406 | 0.6864391 | 0.644994619 | 0.789993368 | 0.557616582 | 0.5608145 | 0.5727157 | 0.5848623 | 0.59884 | 0.561568791 | 0.5277426 | 0.534086366 | 0.6389177 | 0.5918536 | 0.6035267 | 0.687666 | 0.599951 | 0.738111787 | 0.734825119 | 0.700838672 | 0.628921299 | 0.504447124 | 0.504936526
229 | 0.6484884 | 0.5001545 | 0.589256507 | 0.651981234 | 0.651765058 | 0.610843115 | 0.796934953 | 0.660386517 | 0.689253156 | 0.6576918 | 0.669600851 | 0.793224876 | 0.553860715 | 0.5771858 | 0.5694476 | 0.5931981 | 0.603993 | 0.575360178 | 0.5179502 | 0.534582379 | 0.6200656 | 0.583049 | 0.5984674 | 0.6751532 | 0.5793265 | 0.730187538 | 0.725866459 | 0.701106622 | 0.607438908 | 0.492699161 | 0.525621351
230 | 0.6316069 | 0.4912123 | 0.624830791 | 0.668831806 | 0.643012744 | 0.605736738 | 0.779693968 | 0.69411061 | 0.668302118 | 0.6484485 | 0.673657957 | 0.812332176 | 0.55533465 | 0.5622988 | 0.5608233 | 0.5635956 | 0.5896313 | 0.588833589 | 0.5174422 | 0.51204392 | 0.5942929 | 0.5846657 | 0.6133842 | 0.6585474 | 0.5676963 | 0.721696791 | 0.722487418 | 0.715055408 | 0.60068598 | 0.478654553 | 0.508133098
231 | 0.6090546 | 0.4637239 | 0.600548981 | 0.697960707 | 0.630671948 | 0.631220381 | 0.761714576 | 0.696045064 | 0.674001095 | 0.6562539 | 0.651219002 | 0.833917331 | 0.571289555 | 0.545649 | 0.5434719 | 0.5585505 | 0.5802338 | 0.579568878 | 0.5285768 | 0.493015066 | 0.5878131 | 0.6079699 | 0.6282701 | 0.6564603 | 0.5865918 | 0.724971941 | 0.739828537 | 0.719402816 | 0.606074195 | 0.483509523 | 0.490859813
232 | 0.606853 | 0.4719234 | 0.576825352 | 0.670561449 | 0.607780053 | 0.638314128 | 0.779885104 | 0.689800586 | 0.673490149 | 0.6714988812 | 0.632765586 | 0.807896086 | 0.58302377 | 0.5441603 | 0.5458881 | 0.5648747 | 0.5809296 | 0.574358261 | 0.5489106 | 0.500667696 | 0.5950935 | 0.5939887 | 0.5938011 | 0.6651765 | 0.6111469 | 0.752672318 | 0.736643677 | 0.711769594 | 0.626261203 | 0.497010584 | 0.487072792
233 | 0.6149431 | 0.4825349 | 0.565041321 | 0.654093244 | 0.60735902 | 0.621731968 | 0.793478051 | 0.670767866 | 0.697452098 | 0.6798733 | 0.635132638 | 0.802099395 | 0.570311224 | 0.5504131 | 0.555959 | 0.5910396 | 0.5935045 | 0.565798911 | 0.557065 | 0.516490551 | 0.6065087 | 0.5725422 | 0.5913102 | 0.6984845 | 0.6013341 | 0.773093343 | 0.722611093 | 0.720957623 | 0.647907293 | 0.525498655 | 0.502073778
234 | 0.6339291 | 0.4981244 | 0.579128423 | 0.637644535 | 0.625431592 | 0.624241365 | 0.809610935 | 0.665668181 | 0.697467191 | 0.6697558 | 0.642761879 | 0.800100726 | 0.549773096 | 0.5895652 | 0.5682188 | 0.5975156 | 0.607448 | 0.562690275 | 0.5297614 | 0.537377576 | 0.6109117 | 0.5662771 | 0.6100917 | 0.67757 | 0.5959692 | 0.757459441 | 0.73662693 | 0.726957649 | 0.640450748 | 0.511298393 | 0.526663292
235 | 0.6348955 | 0.4846829 | 0.606841481 | 0.65399621 | 0.658295158 | 0.61102446 | 0.803502647 | 0.685853542 | 0.682470373 | 0.6507835 | 0.649554902 | 0.809413342 | 0.537478249 | 0.5710634 | 0.5800964 | 0.571336 | 0.6037362 | 0.586844875 | 0.5189488 | 0.529535448 | 0.5978642 | 0.590513 | 0.6256741 | 0.6613497 | 0.6057373 | 0.74214089 | 0.709844965 | 0.689147061 | 0.631171966 | 0.4837613 | 0.531868985
236 | 0.6012203 | 0.4672038 | 0.614281067 | 0.678925094 | 0.653480918 | 0.618512268 | 0.764001445 | 0.712583987 | 0.666262516 | 0.651552 | 0.653573435 | 0.813483397 | 0.553317462 | 0.5470865 | 0.5573108 | 0.5458167 | 0.583409 | 0.611224989 | 0.515895 | 0.510394188 | 0.5829842 | 0.574766 | 0.6080207 | 0.6587707 | 0.608891 | 0.739092077 | 0.710349382 | 0.720430688 | 0.618008658 | 0.482387283 | 0.508193673
237 | 0.5885353 | 0.4465337 | 0.59197132 | 0.671278502 | 0.630773164 | 0.630246644 | 0.77309359 | 0.709687425 | 0.665436977 | 0.6750905 | 0.638767809 | 0.81894914 | 0.584606765 | 0.5303838 | 0.5417103 | 0.5391521 | 0.5612983 | 0.588945091 | 0.5381696 | 0.494914827 | 0.5750941 | 0.5540349 | 0.5898012 | 0.6598923 | 0.6282039 | 0.741528308 | 0.7229249 | 0.738469549 | 0.613817889 | 0.476181975 | 0.498388727
238 | 0.5824771 | 0.4390628 | 0.569367408 | 0.664815036 | 0.633732899 | 0.64687929 | 0.770864909 | 0.692618573 | 0.682963456 | 0.6839542 | 0.629988828 | 0.79282977 | 0.592747411 | 0.5288835 | 0.5472942 | 0.5618365 | 0.5637232 | 0.565892438 | 0.565894 | 0.500615256 | 0.5869783 | 0.5606132 | 0.60216 | 0.6694169 | 0.6471522 | 0.750136361 | 0.684319492 | 0.695813659 | 0.634589023 | 0.502436629 | 0.496300118
239 | 0.5855401 | 0.4454716 | 0.582150437 | 0.644141849 | 0.644121656 | 0.636327087 | 0.781861156 | 0.673126027 | 0.694761251 | 0.6830828 | 0.637084809 | 0.800172225 | 0.57915831 | 0.551137 | 0.5645011 | 0.5806622 | 0.5923183 | 0.573029552 | 0.5486478 | 0.521123362 | 0.6044051 | 0.5857745 | 0.6264432 | 0.6711019 | 0.6373852 | 0.757654291 | 0.699352121 | 0.693855544 | 0.651242219 | 0.51529415 | 0.506917135
240 | 0.5924365 | 0.4561616 | 0.593012868 | 0.647848038 | 0.66096124 | 0.625957643 | 0.792652411 | 0.677602231 | 0.678953731 | 0.6593994 | 0.651014482 | 0.7935645 | 0.567043743 | 0.5713119 | 0.5914127 | 0.5969877 | 0.6323642 | 0.580725078 | 0.5334417 | 0.547311528 | 0.6138078 | 0.5824941 | 0.6025991 | 0.6676739 | 0.6271616 | 0.745689177 | 0.698594379 | 0.713691828 | 0.633639205 | 0.504430451 | 0.520377271
241 | 0.5753065 | 0.4359378 | 0.614474647 | 0.649758258 | 0.673917588 | 0.621070746 | 0.77727361 | 0.683355263 | 0.66439247 | 0.6452511 | 0.660572697 | 0.790859672 | 0.563215951 | 0.5673257 | 0.594349 | 0.5668575 | 0.6380871 | 0.602856027 | 0.5272429 | 0.538535547 | 0.6032479 | 0.5615112 | 0.5886741 | 0.6460439 | 0.6072797 | 0.71669371 | 0.699768817 | 0.698896711 | 0.600359517 | 0.488076259 | 0.535623098
242 | 0.557519 | 0.410509 | 0.621348468 | 0.675144097 | 0.679348733 | 0.624828847 | 0.751859276 | 0.69663208 | 0.645973687 | 0.6519213 | 0.652912071 | 0.816117211 | 0.569067561 | 0.5544669 | 0.5629698 | 0.5584923 | 0.6354098 | 0.608764981 | 0.5410412 | 0.513795073 | 0.5814488 | 0.5523015 | 0.596925 | 0.6403363 | 0.6044532 | 0.711982127 | 0.721263237 | 0.707772661 | 0.602672439 | 0.480776541 | 0.502425678
243 | 0.5486743 | 0.4006474 | 0.605419311 | 0.666992256 | 0.646468663 | 0.63976724 | 0.745714635 | 0.693746204 | 0.649390875 | 0.64611 | 0.641692207 | 0.802257678 | 0.587108283 | 0.552597 | 0.5538526 | 0.5498163 | 0.6271093 | 0.592341613 | 0.5534896 | 0.510117214 | 0.576858 | 0.5901898 | 0.6168722 | 0.6461155 | 0.6223102 | 0.720694959 | 0.708597376 | 0.685092093 | 0.612204847 | 0.492011591 | 0.491631427
244 | 0.5537424 | 0.4087527 | 0.578468258 | 0.647322223 | 0.629275527 | 0.644844145 | 0.741934333 | 0.677106831 | 0.65055272 | 0.6789718 | 0.637622392 | 0.781241184 | 0.584580329 | 0.5479554 | 0.5572095 | 0.5552514 | 0.6388056 | 0.584906412 | 0.5709119 | 0.508613546 | 0.5876296 | 0.5960266 | 0.6226865 | 0.6550937 | 0.6370781 | 0.732188428 | 0.708073777 | 0.678206734 | 0.623250101 | 0.502193288 | 0.497370291
245 | 0.5618858 | 0.426664 | 0.575439237 | 0.642696213 | 0.633161351 | 0.627571164 | 0.759371031 | 0.665028665 | 0.671428526 | 0.6653135 | 0.646896483 | 0.765829081 | 0.566787483 | 0.5671967 | 0.5723109 | 0.5755905 | 0.6501545 | 0.575300739 | 0.5518622 | 0.537639465 | 0.6280197 | 0.576901 | 0.5815218 | 0.651097 | 0.6175003 | 0.737463279 | 0.722409331 | 0.687523031 | 0.638829794 | 0.517236326 | 0.507988873
246 | 0.578732 | 0.4395081 | 0.572590653 | 0.649746765 | 0.647611788 | 0.612644554 | 0.777570591 | 0.673937889 | 0.668955247 | 0.642492 | 0.663155628 | 0.766786473 | 0.559025657 | 0.5840788 | 0.5981016 | 0.5842628 | 0.662084 | 0.573966337 | 0.5420013 | 0.551146305 | 0.6018988 | 0.5628413 | 0.5842892 | 0.6424096 | 0.5999591 | 0.721795665 | 0.685336201 | 0.687457635 | 0.620962899 | 0.503209101 | 0.521809482
247 | 0.5658672 | 0.4251888 | 0.591451994 | 0.661018004 | 0.675296562 | 0.621129744 | 0.748375914 | 0.679029324 | 0.647767317 | 0.6335754 | 0.671598175 | 0.78934039 | 0.55528696 | 0.577999 | 0.5901255 | 0.5632912 | 0.6306072 | 0.600407018 | 0.5410397 | 0.53222625 | 0.5826179 | 0.5812059 | 0.6106357 | 0.6307411 | 0.5870197 | 0.70782563 | 0.694064832 | 0.699227923 | 0.596651193 | 0.483905503 | 0.525679419
248 | 0.5363356 | 0.4011026 | 0.597690987 | 0.678393418 | 0.645485947 | 0.634470712 | 0.738396951 | 0.700945485 | 0.636565684 | 0.6253227 | 0.66192654 | 0.807108907 | 0.568015856 | 0.5568951 | 0.5578653 | 0.529865 | 0.5923823 | 0.610681131 | 0.548877 | 0.511081345 | 0.5764296 | 0.5984702 | 0.6263645 | 0.6351238 | 0.605975 | 0.702529747 | 0.689128526 | 0.714711136 | 0.592685217 | 0.489681214 | 0.506472122
249 | 0.5115748 | 0.3931982 | 0.569445406 | 0.6659305 | 0.641163934 | 0.664477737 | 0.711049587 | 0.700163198 | 0.642660919 | 0.6358072 | 0.652181785 | 0.791504352 | 0.5902703 | 0.5410907 | 0.5429264 | 0.5381457 | 0.5901361 | 0.571755079 | 0.5615177 | 0.514997495 | 0.5538017 | 0.5814507 | 0.6084589 | 0.6507237 | 0.6376952 | 0.706023523 | 0.691124805 | 0.697285436 | 0.594083063 | 0.503750983 | 0.492538611
250 | 0.5194096 | 0.3995193 | 0.554751516 | 0.646534366 | 0.623542864 | 0.671591446 | 0.720181547 | 0.673744696 | 0.662941766 | 0.6561731 | 0.652673012 | 0.759207164 | 0.595144697 | 0.5491224 | 0.5566881 | 0.5455583 | 0.5952912 | 0.563852722 | 0.5659687 | 0.527781504 | 0.5800137 | 0.5664184 | 0.5905337 | 0.6849808 | 0.6378995 | 0.713654727 | 0.704139737 | 0.678006775 | 0.611001231 | 0.524134546 | 0.500347582
251 | 0.5432221 | 0.4179201 | 0.548070423 | 0.635093996 | 0.631715077 | 0.651070483 | 0.751200965 | 0.674898903 | 0.677106316 | 0.6550849 | 0.662464268 | 0.73702899 | 0.576259127 | 0.5661641 | 0.5728911 | 0.5748976 | 0.6154888 | 0.564521342 | 0.5408233 | 0.55365175 | 0.589362 | 0.5794073 | 0.5955267 | 0.6788835 | 0.6356247 | 0.708106266 | 0.687528271 | 0.681909474 | 0.607067251 | 0.53289348 | 0.510950981
252 | 0.551312 | 0.4323033 | 0.556408488 | 0.640932176 | 0.656839821 | 0.634597782 | 0.76532485 | 0.685144 | 0.680184106 | 0.6237165 | 0.677746506 | 0.752627124 | 0.570662058 | 0.5843581 | 0.5949744 | 0.5788484 | 0.6327416 | 0.575229592 | 0.5243398 | 0.559388093 | 0.5914921 | 0.595701 | 0.6238978 | 0.6675583 | 0.6142897 | 0.697658528 | 0.675061075 | 0.709344354 | 0.593924204 | 0.499362866 | 0.537720745
253 | 0.5210458 | 0.4192517 | 0.576894608 | 0.666212587 | 0.662080774 | 0.629811931 | 0.722707847 | 0.703454655 | 0.650091072 | 0.612033 | 0.685064349 | 0.772557859 | 0.579640596 | 0.5655896 | 0.5731376 | 0.5590307 | 0.611172 | 0.604456521 | 0.5212592 | 0.536966772 | 0.5644922 | 0.5758764 | 0.5822885 | 0.6486914 | 0.6141335 | 0.692739208 | 0.686191487 | 0.666400219 | 0.57572415 | 0.491877127 | 0.524413952
254 | 0.4939094 | 0.4063117 | 0.561622904 | 0.690591007 | 0.632647148 | 0.644517501 | 0.713753208 | 0.700306343 | 0.641494754 | 0.6099521 | 0.672792777 | 0.794796307 | 0.579146564 | 0.5395085 | 0.5521604 | 0.5437472 | 0.5833052 | 0.601902099 | 0.5364887 | 0.528155206 | 0.5624166 | 0.5566711 | 0.5753397 | 0.6433698 | 0.6287687 | 0.690676758 | 0.689403106 | 0.67671525 | 0.575745848 | 0.493661369 | 0.510080788
255 | 0.4903878 | 0.4035706 | 0.536927746 | 0.692994961 | 0.615302191 | 0.666723456 | 0.708685149 | 0.685138675 | 0.641710549 | 0.6309521 | 0.656702724 | 0.7839245 | 0.585284254 | 0.5290154 | 0.5434189 | 0.5377316 | 0.5673939 | 0.578009541 | 0.5603891 | 0.537594893 | 0.5623553 | 0.5662073 | 0.5863823 | 0.6643616 | 0.642003 | 0.699553221 | 0.676948653 | 0.712968847 | 0.595589516 | 0.50095014 | 0.482089348
256 | 0.494023 | 0.409259 | 0.526208608 | 0.681766122 | 0.614391604 | 0.66776699 | 0.711758253 | 0.664593163 | 0.654865325 | 0.6457695 | 0.652625618 | 0.761189709 | 0.590885359 | 0.5362021 | 0.5352512 | 0.5615642 | 0.5682479 | 0.565568218 | 0.5645462 | 0.546890278 | 0.5841204 | 0.5987356 | 0.5987825 | 0.690989 | 0.6395306 | 0.716523474 | 0.696035466 | 0.674691775 | 0.609619359 | 0.517883198 | 0.489797888
257 | 0.509855 | 0.429105 | 0.524733633 | 0.684934389 | 0.619146794 | 0.640796978 | 0.734119712 | 0.659332136 | 0.681357255 | 0.6380754 | 0.658395028 | 0.765524038 | 0.574596629 | 0.5461318 | 0.5669729 | 0.5794935 | 0.5784323 | 0.565921762 | 0.5587111 | 0.562721181 | 0.5946394 | 0.5717919 | 0.5886746 | 0.6810484 | 0.6053372 | 0.715103809 | 0.690100207 | 0.695867069 | 0.600344761 | 0.515048866 | 0.503715219
258 | 0.5059399 | 0.4294216 | 0.541055864 | 0.69648135 | 0.652276853 | 0.62577914 | 0.716397551 | 0.673600511 | 0.658255466 | 0.6141753 | 0.675307653 | 0.776045225 | 0.55683663 | 0.5509271 | 0.5805463 | 0.5922612 | 0.6006624 | 0.577034439 | 0.5386663 | 0.565703171 | 0.577756 | 0.5631024 | 0.5886924 | 0.6673217 | 0.5904688 | 0.688567468 | 0.672055623 | 0.719935847 | 0.585393626 | 0.504360929 | 0.524854798
259 | 0.4841218 | 0.411992 | 0.563684408 | 0.728584283 | 0.647656933 | 0.631672551 | 0.712512627 | 0.6871101 | 0.639673433 | 0.603007 | 0.6765125 | 0.809748387 | 0.564871307 | 0.5265508 | 0.556353 | 0.564412 | 0.6039274 | 0.596416419 | 0.5422821 | 0.535500505 | 0.5690412 | 0.5604756 | 0.6040572 | 0.6651088 | 0.598122 | 0.667168748 | 0.70157074 | 0.68175174 | 0.583890438 | 0.488448836 | 0.514842539
260 | 0.4698339 | 0.3884802 | 0.547348828 | 0.747725073 | 0.627110013 | 0.653822452 | 0.707326888 | 0.689802413 | 0.628048345 | 0.6074986 | 0.663338256 | 0.803831083 | 0.585286716 | 0.5205444 | 0.5306232 | 0.5500555 | 0.5955193 | 0.587460627 | 0.5588948 | 0.527992651 | 0.5593754 | 0.6016659 | 0.6113943 | 0.6512761 | 0.6052402 | 0.67393619 | 0.720258985 | 0.684088011 | 0.581680426 | 0.482522184 | 0.481795724
261 | 0.4735783 | 0.3776013 | 0.521493718 | 0.734587532 | 0.61196868 | 0.686950055 | 0.673590144 | 0.681800963 | 0.636230771 | 0.6316229 | 0.653499738 | 0.788651472 | 0.598960684 | 0.5122347 | 0.5369721 | 0.5458193 | 0.5965812 | 0.569929112 | 0.58407 | 0.530853006 | 0.573183 | 0.5594946 | 0.5748074 | 0.6854818 | 0.6253585 | 0.702724847 | 0.677485338 | 0.711702054 | 0.584929556 | 0.497290659 | 0.482066835
262 | 0.4771036 | 0.3940037 | 0.512596797 | 0.696525957 | 0.60655388 | 0.669914185 | 0.701917658 | 0.674149758 | 0.666999448 | 0.6264706 | 0.655663472 | 0.771436014 | 0.593328926 | 0.5170078 | 0.5452381 | 0.5682622 | 0.6083466 | 0.561158029 | 0.5801977 | 0.547256223 | 0.5871429 | 0.5368417 | 0.5542881 | 0.6811385 | 0.6113988 | 0.718682655 | 0.703924086 | 0.701840693 | 0.612761421 | 0.516164751 | 0.49790039
263 | 0.5036822 | 0.4099648 | 0.518992002 | 0.702815494 | 0.636030993 | 0.652765696 | 0.72388058 | 0.656306943 | 0.675126961 | 0.6174318 | 0.673410693 | 0.778992032 | 0.569257889 | 0.5418076 | 0.5652557 | 0.5875487 | 0.6243535 | 0.554761556 | 0.5593996 | 0.56530035 | 0.6021821 | 0.5452366 | 0.5604924 | 0.6802508 | 0.593774 | 0.696925296 | 0.708462805 | 0.686043826 | 0.618491203 | 0.506312167 | 0.518758869
264 | 0.5010727 | 0.4062802 | 0.527771417 | 0.715131469 | 0.653658737 | 0.649380096 | 0.72055206 | 0.671297811 | 0.659331377 | 0.6097856 | 0.68029343 | 0.792845651 | 0.55306018 | 0.553012 | 0.5690551 | 0.5801782 | 0.633602 | 0.583107994 | 0.5516049 | 0.556677603 | 0.606879 | 0.5708807 | 0.6091517 | 0.6604488 | 0.5926589 | 0.677014461 | 0.681443829 | 0.697599778 | 0.593918398 | 0.489516493 | 0.527434417
265 | 0.4788813 | 0.3860182 | 0.549014347 | 0.724131926 | 0.64744574 | 0.649871658 | 0.688174328 | 0.690710165 | 0.64521197 | 0.6023172 | 0.669378883 | 0.814520469 | 0.557449239 | 0.5375472 | 0.5611919 | 0.5559256 | 0.6125817 | 0.60143743 | 0.5552075 | 0.540106799 | 0.5731704 | 0.5707409 | 0.6014058 | 0.6633 | 0.5817851 | 0.667350549 | 0.669130621 | 0.686182625 | 0.587729929 | 0.480892435 | 0.500436876
266 | 0.4738961 | 0.3741275 | 0.522625551 | 0.72898612 | 0.627640443 | 0.665328039 | 0.678240968 | 0.692549569 | 0.641295624 | 0.6215336 | 0.667279067 | 0.818662583 | 0.576518622 | 0.5155062 | 0.5392907 | 0.5463519 | 0.60435 | 0.593578216 | 0.5705927 | 0.534307879 | 0.5544219 | 0.5598283 | 0.577307 | 0.6655588 | 0.6063976 | 0.665377772 | 0.668826446 | 0.674300688 | 0.585411824 | 0.471508181 | 0.49593635
267 | 0.4667932 | 0.3760419 | 0.49931029 | 0.69871469 | 0.621360514 | 0.684595388 | 0.684506086 | 0.682223074 | 0.645621082 | 0.6416162 | 0.66723779 | 0.794969925 | 0.589530697 | 0.5093231 | 0.5398288 | 0.5441676 | 0.6117864 | 0.573238752 | 0.5872345 | 0.525309373 | 0.5535896 | 0.5651375 | 0.5884759 | 0.6703268 | 0.625374 | 0.674126661 | 0.657150134 | 0.685547962 | 0.598139246 | 0.489018478 | 0.47740031
268 | 0.4596246 | 0.3819939 | 0.489969252 | 0.677769129 | 0.626397585 | 0.657115337 | 0.695977726 | 0.670959696 | 0.676710155 | 0.6340319 | 0.67005555 | 0.794852358 | 0.580394144 | 0.5251008 | 0.5656466 | 0.5686695 | 0.623962 | 0.559745593 | 0.5767083 | 0.550839749 | 0.5879744 | 0.5957194 | 0.6129791 | 0.698402 | 0.6041249 | 0.685446761 | 0.6594576 | 0.664253462 | 0.622593989 | 0.505516224 | 0.479945044
269 | 0.4650941 | 0.4057792 | 0.493631089 | 0.664763392 | 0.638548558 | 0.641065742 | 0.714671277 | 0.652610925 | 0.685414183 | 0.6253823 | 0.685404176 | 0.797314356 | 0.570647228 | 0.5459837 | 0.5767243 | 0.5805973 | 0.6538102 | 0.561234637 | 0.5629385 | 0.566057314 | 0.5950109 | 0.5797554 | 0.6120357 | 0.6851807 | 0.5938041 | 0.670768477 | 0.688908216 | 0.668947912 | 0.612156923 | 0.491683028 | 0.507500594
270 | 0.4628809 | 0.3865838 | 0.509823667 | 0.666885804 | 0.65923881 | 0.639748625 | 0.722320882 | 0.665124973 | 0.650163268 | 0.6137956 | 0.697197949 | 0.824036064 | 0.563279863 | 0.5472176 | 0.569284 | 0.5742275 | 0.6472708 | 0.582033276 | 0.5474921 | 0.565538852 | 0.5708593 | 0.5669173 | 0.6030506 | 0.660571 | 0.5923074 | 0.640799733 | 0.672250276 | 0.661065104 | 0.589098993 | 0.472816502 | 0.515143916
271 | 0.4475224 | 0.3686342 | 0.52738847 | 0.694584264 | 0.64470648 | 0.644554277 | 0.693141715 | 0.696126884 | 0.633797721 | 0.6026122 | 0.690424811 | 0.825525125 | 0.567219332 | 0.5286349 | 0.5483023 | 0.5471159 | 0.6336334 | 0.592539636 | 0.5617993 | 0.553698815 | 0.5602657 | 0.5626274 | 0.6098032 | 0.6438822 | 0.5912692 | 0.639599499 | 0.678172276 | 0.644549999 | 0.585070759 | 0.479736568 | 0.500936462
272 | 0.4367314 | 0.3484831 | 0.49742068 | 0.679718893 | 0.637294915 | 0.666910353 | 0.678305863 | 0.694613652 | 0.638728695 | 0.6044001 | 0.669657047 | 0.837982574 | 0.585693623 | 0.5165531 | 0.5300854 | 0.5392513 | 0.6053942 | 0.578424846 | 0.5852323 | 0.537759381 | 0.5585673 | 0.6029462 | 0.6405241 | 0.6562132 | 0.615377 | 0.652751633 | 0.676724863 | 0.67230344 | 0.587516781 | 0.477845143 | 0.487244004
273 | 0.4373352 | 0.3452715 | 0.486354227 | 0.643283149 | 0.632112619 | 0.668219544 | 0.67875881 | 0.669881591 | 0.646470463 | 0.635826 | 0.660131524 | 0.812331326 | 0.589368889 | 0.5129177 | 0.5376355 | 0.5561682 | 0.6032304 | 0.562741585 | 0.610613 | 0.547654578 | 0.5854994 | 0.6236572 | 0.6278083 | 0.6777919 | 0.6332683 | 0.683285148 | 0.67047434 | 0.693398623 | 0.589885973 | 0.495669133 | 0.493602605
274 | 0.471973 | 0.3716788 | 0.488475355 | 0.635662396 | 0.641967731 | 0.652398222 | 0.701069346 | 0.652979995 | 0.663538591 | 0.6404926 | 0.66330242 | 0.800847066 | 0.573178658 | 0.5226861 | 0.551155 | 0.5814521 | 0.6259068 | 0.555529362 | 0.5908302 | 0.5750949 | 0.6147848 | 0.5936544 | 0.6152203 | 0.7092953 | 0.621723 | 0.694397619 | 0.696317915 | 0.656338877 | 0.618314592 | 0.511491367 | 0.512617931
275 | 0.4968159 | 0.3900534 | 0.503209311 | 0.639931084 | 0.662719458 | 0.640710926 | 0.712464686 | 0.650587393 | 0.668233472 | 0.6168043 | 0.680086006 | 0.807040604 | 0.56210995 | 0.537171 | 0.5781993 | 0.5918414 | 0.6548847 | 0.562664198 | 0.5806178 | 0.600330258 | 0.606323 | 0.5879104 | 0.6130856 | 0.6935929 | 0.6097682 | 0.669062282 | 0.679119226 | 0.670894875 | 0.606872223 | 0.483726162 | 0.529909042
276 | 0.4825463 | 0.3713115 | 0.514446742 | 0.651153106 | 0.685722524 | 0.635402027 | 0.70233532 | 0.690146511 | 0.656468623 | 0.6010386 | 0.687703344 | 0.806986807 | 0.562581951 | 0.5316031 | 0.5618682 | 0.5757145 | 0.6596378 | 0.582356624 | 0.5810394 | 0.591409085 | 0.5896316 | 0.6067533 | 0.632185 | 0.6591183 | 0.5898447 | 0.661149785 | 0.654621408 | 0.671382469 | 0.581040219 | 0.482062016 | 0.524042317
277 | 0.4734706 | 0.3571311 | 0.510984719 | 0.669197827 | 0.681732435 | 0.637520942 | 0.689050709 | 0.696127146 | 0.638692095 | 0.6030703 | 0.671807175 | 0.8138781 | 0.573944084 | 0.5170927 | 0.547496 | 0.5505046 | 0.6342838 | 0.585938596 | 0.5901263 | 0.560766162 | 0.5714235 | 0.6300742 | 0.6010143 | 0.6546944 | 0.6021904 | 0.650345555 | 0.70344857 | 0.65016932 | 0.561826305 | 0.471966091 | 0.504212362
278 | 0.4689481 | 0.3474433 | 0.483191186 | 0.662167659 | 0.667144797 | 0.671711984 | 0.708405882 | 0.678490522 | 0.659352528 | 0.6117013 | 0.655080207 | 0.816219651 | 0.598936495 | 0.4964191 | 0.5235092 | 0.5388883 | 0.6278467 | 0.576266112 | 0.6073936 | 0.554397362 | 0.5898227 | 0.6143489 | 0.5714464 | 0.6655355 | 0.6341617 | 0.648406808 | 0.679348597 | 0.653629716 | 0.571636364 | 0.482035704 | 0.493817251
279 | 0.4715584 | 0.3553108 | 0.467490483 | 0.648810755 | 0.654492838 | 0.673877287 | 0.707631274 | 0.660941487 | 0.667981497 | 0.6232756 | 0.648396121 | 0.806345733 | 0.600104359 | 0.5004385 | 0.5409901 | 0.5542444 | 0.6242212 | 0.549382464 | 0.6127302 | 0.581279135 | 0.5973685 | 0.6065624 | 0.5936127 | 0.6822079 | 0.6118729 | 0.672644493 | 0.672936394 | 0.660543735 | 0.60171158 | 0.502630117 | 0.484945979
280 | 0.4788942 | 0.3699405 | 0.461912427 | 0.642779742 | 0.665083089 | 0.633813331 | 0.730881422 | 0.657654832 | 0.670788189 | 0.6107267 | 0.661457701 | 0.807779515 | 0.57653814 | 0.5162622 | 0.565794 | 0.5724075 | 0.6270004 | 0.543587195 | 0.6037918 | 0.592138223 | 0.6073867 | 0.6103656 | 0.6373092 | 0.7009908 | 0.6016921 | 0.679367194 | 0.704634754 | 0.641711428 | 0.600635428 | 0.505778109 | 0.505041568
281 | 0.4889408 | 0.3906669 | 0.482973681 | 0.653276861 | 0.687044396 | 0.618488272 | 0.738740154 | 0.643322317 | 0.668407169 | 0.5978466 | 0.684120205 | 0.81377047 | 0.561692717 | 0.5415596 | 0.5637616 | 0.5841364 | 0.6341972 | 0.556340105 | 0.5919844 | 0.606393266 | 0.5938919 | 0.6384018 | 0.6440851 | 0.6711217 | 0.5840395 | 0.656543527 | 0.670549068 | 0.645290222 | 0.592908057 | 0.479068984 | 0.543496324
282 | 0.4769141 | 0.3804131 | 0.498284978 | 0.66222482 | 0.696500403 | 0.62706234 | 0.721221031 | 0.676903714 | 0.660134164 | 0.5927739 | 0.691202387 | 0.826544133 | 0.573721145 | 0.5228643 | 0.5582086 | 0.5753976 | 0.6289678 | 0.581689969 | 0.5738002 | 0.595316564 | 0.5760974 | 0.620366 | 0.6254497 | 0.6654204 | 0.5935468 | 0.644296075 | 0.65793411 | 0.661980905 | 0.563754768 | 0.470571998 | 0.51542061
283 | 0.4636409 | 0.3673157 | 0.488931209 | 0.677052095 | 0.678283933 | 0.640354542 | 0.70720986 | 0.689406541 | 0.652935817 | 0.596078 | 0.682877328 | 0.83819449 | 0.589762465 | 0.5086554 | 0.5572874 | 0.5512607 | 0.6257248 | 0.583136938 | 0.5968589 | 0.568136356 | 0.5651022 | 0.6124053 | 0.6174573 | 0.6528577 | 0.6151851 | 0.647318712 | 0.668997278 | 0.636591842 | 0.561698275 | 0.469079874 | 0.495762012
284 | 0.4452881 | 0.3571216 | 0.466111687 | 0.676272804 | 0.671626451 | 0.653743146 | 0.706343776 | 0.673523783 | 0.651504792 | 0.6138342 | 0.666373837 | 0.827447262 | 0.598528714 | 0.4886537 | 0.5424856 | 0.5617964 | 0.6131931 | 0.572762695 | 0.6255141 | 0.574200552 | 0.5610958 | 0.6065996 | 0.6382966 | 0.6613709 | 0.6383335 | 0.662423785 | 0.672767924 | 0.634820925 | 0.565574119 | 0.47873849 | 0.477148914
285 | 0.4567286 | 0.3744105 | 0.449593369 | 0.660962793 | 0.65764758 | 0.651700331 | 0.713754237 | 0.649527752 | 0.659274702 | 0.6235825 | 0.656558182 | 0.826131393 | 0.595994896 | 0.4970014 | 0.5459436 | 0.5658644 | 0.6302383 | 0.556895882 | 0.6418097 | 0.586152173 | 0.5955182 | 0.6288746 | 0.6544168 | 0.6977201 | 0.6347699 | 0.688950147 | 0.642352399 | 0.678710486 | 0.582100966 | 0.496054948 | 0.483135778
286 | 0.4712108 | 0.4017295 | 0.444349898 | 0.656311727 | 0.682832582 | 0.627692097 | 0.718854507 | 0.65819885 | 0.673019012 | 0.6083244 | 0.666902501 | 0.814993665 | 0.577064393 | 0.5076322 | 0.5680051 | 0.6013646 | 0.6442029 | 0.558952247 | 0.6285256 | 0.606092305 | 0.6150992 | 0.6116756 | 0.6273108 | 0.7057855 | 0.6297538 | 0.679531793 | 0.644599894 | 0.665944453 | 0.590803576 | 0.497081458 | 0.500918309
287 | 0.4774137 | 0.4101584 | 0.463871277 | 0.671743931 | 0.69881527 | 0.616684716 | 0.731293361 | 0.671844963 | 0.672965476 | 0.6005457 | 0.685263911 | 0.825191116 | 0.574005746 | 0.5220641 | 0.5907626 | 0.6147017 | 0.6648123 | 0.573382162 | 0.6126042 | 0.615270775 | 0.6083028 | 0.5886428 | 0.6267187 | 0.687969 | 0.607282 | 0.652884155 | 0.664475727 | 0.670549009 | 0.574186253 | 0.467904328 | 0.51599558
288 | 0.4530989 | 0.3887661 | 0.494446222 | 0.678970352 | 0.6977273 | 0.630848105 | 0.697548356 | 0.68885764 | 0.653523555 | 0.5911234 | 0.682143286 | 0.842255987 | 0.57560249 | 0.5189893 | 0.5729308 | 0.5778766 | 0.6553518 | 0.613132364 | 0.6094929 | 0.606214009 | 0.5866315 | 0.6192473 | 0.6403323 | 0.6655212 | 0.5891394 | 0.653631026 | 0.624114676 | 0.664112097 | 0.573093178 | 0.460618701 | 0.502407936
289 | 0.4281856 | 0.3779178 | 0.494286325 | 0.68727907 | 0.691661677 | 0.643845434 | 0.679577982 | 0.690039289 | 0.637508828 | 0.600324 | 0.67108917 | 0.844900338 | 0.58038171 | 0.4907408 | 0.5578385 | 0.5774207 | 0.6441732 | 0.594685706 | 0.6404806 | 0.598773057 | 0.5851029 | 0.6366036 | 0.6588899 | 0.6597942 | 0.5974523 | 0.658073621 | 0.625862693 | 0.650989906 | 0.559117634 | 0.464610724 | 0.492291708
290 | 0.425867 | 0.3792268 | 0.496924128 | 0.676842282 | 0.667795906 | 0.660475001 | 0.672350816 | 0.67665014 | 0.643294026 | 0.6108107 | 0.664922897 | 0.823341552 | 0.597612525 | 0.4957237 | 0.5497502 | 0.5839697 | 0.6508683 | 0.566281857 | 0.6574612 | 0.59800951 | 0.5823262 | 0.608718 | 0.620686 | 0.6797145 | 0.6213959 | 0.663539976 | 0.653483942 | 0.657080761 | 0.57041121 | 0.47410455 | 0.475810117
291 | 0.4325697 | 0.3938728 | 0.492598097 | 0.649944525 | 0.672714345 | 0.652703732 | 0.691867861 | 0.661522426 | 0.670005371 | 0.6291717 | 0.652872184 | 0.802409557 | 0.594747954 | 0.5083389 | 0.5497726 | 0.5967051 | 0.6496506 | 0.554333953 | 0.6536824 | 0.607375755 | 0.6009662 | 0.6192726 | 0.6172371 | 0.7034563 | 0.6185202 | 0.662724311 | 0.628149743 | 0.638891389 | 0.595827969 | 0.505670445 | 0.478006857
292 | 0.4473997 | 0.422064 | 0.506375847 | 0.645312927 | 0.674777012 | 0.640753733 | 0.71592325 | 0.659745612 | 0.682036988 | 0.6162002 | 0.655286959 | 0.807638969 | 0.573687965 | 0.5153129 | 0.5788771 | 0.6069613 | 0.6661687 | 0.563352427 | 0.6560706 | 0.635781403 | 0.6294158 | 0.6350693 | 0.6287055 | 0.6943986 | 0.5952165 | 0.647286981 | 0.642238668 | 0.642445228 | 0.581110678 | 0.502894405 | 0.490956899
293 | 0.4366813 | 0.424989 | 0.53652109 | 0.663638163 | 0.710208482 | 0.630961487 | 0.709759891 | 0.673635201 | 0.666251535 | 0.6040881 | 0.673289429 | 0.796756752 | 0.56140254 | 0.5286273 | 0.5797942 | 0.6059439 | 0.6502812 | 0.579683656 | 0.6386026 | 0.648988329 | 0.6025371 | 0.6380383 | 0.6409227 | 0.6880827 | 0.5837037 | 0.636949873 | 0.644424393 | 0.660707094 | 0.575214022 | 0.472396875 | 0.505284393
294 | 0.4127854 | 0.4050602 | 0.545226959 | 0.686558474 | 0.730110069 | 0.631795938 | 0.683099379 | 0.683643024 | 0.653122739 | 0.5924901 | 0.666918004 | 0.838861051 | 0.57062241 | 0.5120163 | 0.5667875 | 0.6007568 | 0.6108397 | 0.597600792 | 0.6346395 | 0.623415306 | 0.6079145 | 0.6294883 | 0.6205429 | 0.6619047 | 0.5937994 | 0.635101133 | 0.630590701 | 0.649375574 | 0.561401866 | 0.476825758 | 0.498793164
295 | 0.3975072 | 0.3921006 | 0.542717069 | 0.684873895 | 0.713457202 | 0.652191441 | 0.666858538 | 0.680547584 | 0.649890253 | 0.5851169 | 0.65120669 | 0.845980716 | 0.596614322 | 0.4886037 | 0.5505092 | 0.600037 | 0.5782986 | 0.583275021 | 0.6543313 | 0.611934747 | 0.618213 | 0.612806 | 0.621339 | 0.663361 | 0.5955757 | 0.641380552 | 0.639933625 | 0.636356754 | 0.559021169 | 0.474706594 | 0.475524357
296 | 0.4081988 | 0.3928388 | 0.529513932 | 0.66352119 | 0.699818343 | 0.660515209 | 0.655616375 | 0.66181893 | 0.652813593 | 0.6122296 | 0.646025833 | 0.831130277 | 0.612039361 | 0.4904793 | 0.5433698 | 0.5946708 | 0.5773573 | 0.570758425 | 0.6842653 | 0.62761174 | 0.6215006 | 0.6310673 | 0.6462447 | 0.6870315 | 0.6235484 | 0.667768958 | 0.631223148 | 0.645223913 | 0.578080615 | 0.48466754 | 0.470479919
297 | 0.4229634 | 0.4017053 | 0.521768012 | 0.640628125 | 0.693184961 | 0.645951566 | 0.677718328 | 0.646425249 | 0.676667499 | 0.6339373 | 0.64353199 | 0.809966668 | 0.602797628 | 0.4978951 | 0.5523447 | 0.6233219 | 0.6129566 | 0.567259879 | 0.6858154 | 0.638574588 | 0.6369246 | 0.6441105 | 0.6664214 | 0.6898306 | 0.61439 | 0.680814085 | 0.620804892 | 0.626280187 | 0.588095156 | 0.513009815 | 0.500811987
298 | 0.4496014 | 0.4207461 | 0.529211562 | 0.643485895 | 0.71599957 | 0.629904187 | 0.692170049 | 0.667048044 | 0.683128222 | 0.6126263 | 0.658930206 | 0.798770603 | 0.585359143 | 0.5251888 | 0.5750237 | 0.6499028 | 0.6583869 | 0.576562976 | 0.6800188 | 0.67482985 | 0.6416996 | 0.6310676 | 0.6392252 | 0.6736561 | 0.5968605 | 0.658260812 | 0.632235673 | 0.631396651 | 0.599586953 | 0.490697443 | 0.528153008
299 | 0.45132 | 0.4232242 | 0.542114078 | 0.666102098 | 0.747704971 | 0.629139142 | 0.689644873 | 0.676993055 | 0.657726777 | 0.5915515 | 0.676658116 | 0.810494057 | 0.573254926 | 0.531973 | 0.5662179 | 0.6405433 | 0.661408 | 0.592876716 | 0.669822 | 0.661963167 | 0.6290665 | 0.6050643 | 0.6128138 | 0.6534425 | 0.5889824 | 0.640345661 | 0.647924182 | 0.633300004 | 0.577520707 | 0.482076385 | 0.543065325
300 | 0.4446169 | 0.3944521 | 0.562677519 | 0.697020097 | 0.732066946 | 0.625343707 | 0.670508888 | 0.699919253 | 0.65005752 | 0.6059088 | 0.667608257 | 0.84034688 | 0.583502373 | 0.5124614 | 0.5517413 | 0.6135617 | 0.6296027 | 0.617401178 | 0.6910235 | 0.641807698 | 0.6150206 | 0.6179785 | 0.6196605 | 0.6498163 | 0.5861099 | 0.642946157 | 0.607545347 | 0.635639899 | 0.581904562 | 0.469537388 | 0.518839072
301 | 0.4295644 | 0.3788917 | 0.53586695 | 0.69164305 | 0.717941706 | 0.646190576 | 0.652593067 | 0.699278712 | 0.660613324 | 0.6148531 | 0.648047283 | 0.847926008 | 0.608835649 | 0.4970858 | 0.5451689 | 0.6268941 | 0.5894797 | 0.602649277 | 0.7097197 | 0.642499755 | 0.6139776 | 0.6644094 | 0.648011 | 0.6367752 | 0.6048987 | 0.651033577 | 0.62984733 | 0.664526071 | 0.580261955 | 0.464341862 | 0.51380496
302 | 0.4268115 | 0.3707522 | 0.529066694 | 0.678838219 | 0.709457154 | 0.66739605 | 0.66239855 | 0.702917236 | 0.649338368 | 0.6388822 | 0.638890181 | 0.81754549 | 0.613578727 | 0.4980352 | 0.546274 | 0.6288413 | 0.5855363 | 0.5792387 | 0.729075 | 0.647144745 | 0.6209531 | 0.6356146 | 0.6420478 | 0.6547317 | 0.6262813 | 0.657365663 | 0.659811278 | 0.665378682 | 0.594732219 | 0.494015949 | 0.505675901
303 | 0.4334338 | 0.3952785 | 0.524237677 | 0.657300314 | 0.715506952 | 0.65470382 | 0.684051664 | 0.682929815 | 0.68010639 | 0.6695593 | 0.640215085 | 0.808310315 | 0.598933974 | 0.5110683 | 0.5627325 | 0.6575904 | 0.6125914 | 0.574118556 | 0.7189825 | 0.659063259 | 0.6477408 | 0.6285935 | 0.6275698 | 0.678274 | 0.6204901 | 0.662651776 | 0.614889809 | 0.646322893 | 0.606054076 | 0.514395945 | 0.505072891
304 | 0.4466101 | 0.4058134 | 0.525261923 | 0.669995437 | 0.732081377 | 0.639954701 | 0.698052516 | 0.681898575 | 0.686210414 | 0.6509959 | 0.662583494 | 0.823969104 | 0.590554743 | 0.5341276 | 0.5884186 | 0.6713718 | 0.6209356 | 0.579197684 | 0.6996765 | 0.699676144 | 0.6613096 | 0.6341774 | 0.6529575 | 0.6765467 | 0.6027191 | 0.652824698 | 0.624109003 | 0.66465318 | 0.595543397 | 0.487128864 | 0.52897688
305 | 0.4311086 | 0.3951239 | 0.560049113 | 0.677207917 | 0.762145873 | 0.628303574 | 0.689164327 | 0.698019803 | 0.659436886 | 0.6498278 | 0.678116015 | 0.840684553 | 0.587561981 | 0.5208028 | 0.5700869 | 0.6567269 | 0.6288192 | 0.597371772 | 0.7009277 | 0.683241853 | 0.6358883 | 0.6487992 | 0.6871434 | 0.6506459 | 0.591009 | 0.635120091 | 0.614450698 | 0.66167413 | 0.568703957 | 0.466916292 | 0.52851977
306 | 0.4032839 | 0.3782054 | 0.556230691 | 0.703308769 | 0.761440668 | 0.638548411 | 0.670122421 | 0.712443721 | 0.674053537 | 0.6400515 | 0.658747922 | 0.848596497 | 0.593924058 | 0.503945 | 0.5526493 | 0.6328575 | 0.635202 | 0.623783867 | 0.7106832 | 0.651903516 | 0.6209968 | 0.6417669 | 0.7037228 | 0.6483703 | 0.6114161 | 0.633158795 | 0.596923176 | 0.645101501 | 0.555114787 | 0.459290126 | 0.507034315
307 | 0.3888413 | 0.3680834 | 0.546369886 | 0.707460453 | 0.750057225 | 0.658559978 | 0.657130514 | 0.702447629 | 0.670321074 | 0.6462804 | 0.641995899 | 0.845503301 | 0.620115654 | 0.5013914 | 0.5477986 | 0.6125743 | 0.6363494 | 0.601244644 | 0.7425996 | 0.644809057 | 0.6193271 | 0.6209973 | 0.6817711 | 0.6578099 | 0.6240698 | 0.64977857 | 0.632577001 | 0.677928969 | 0.552102973 | 0.469586183 | 0.49524443
308 | 0.3937831 | 0.3731967 | 0.517472839 | 0.669287143 | 0.737400632 | 0.665264807 | 0.660152562 | 0.681478686 | 0.683010975 | 0.6809499 | 0.644616256 | 0.858997534 | 0.624602815 | 0.5007671 | 0.550615 | 0.6465048 | 0.6441133 | 0.584629124 | 0.7544096 | 0.659899175 | 0.6377795 | 0.6365479 | 0.6793113 | 0.6853353 | 0.6396742 | 0.683601979 | 0.617001597 | 0.662564889 | 0.581863952 | 0.49428992 | 0.489971745
309 | 0.4084694 | 0.3922307 | 0.511547277 | 0.679839077 | 0.754940781 | 0.656486486 | 0.702639266 | 0.66258662 | 0.711548594 | 0.6818128 | 0.658379423 | 0.839302296 | 0.61279111 | 0.5112074 | 0.561656 | 0.6672055 | 0.6497681 | 0.585826759 | 0.7420474 | 0.690782343 | 0.6568193 | 0.6672749 | 0.6999356 | 0.702298 | 0.6374793 | 0.682961496 | 0.621819093 | 0.66187288 | 0.592243453 | 0.507461446 | 0.494360144
310 | 0.4225874 | 0.4022259 | 0.514618569 | 0.674396041 | 0.777348921 | 0.637921333 | 0.705996975 | 0.663330459 | 0.70044182 | 0.6631378 | 0.691011785 | 0.853811572 | 0.606148726 | 0.5408428 | 0.5807288 | 0.6846163 | 0.6737584 | 0.592356203 | 0.7343928 | 0.714883685 | 0.6679068 | 0.6840071 | 0.7007874 | 0.6854974 | 0.6229478 | 0.654398737 | 0.654853043 | 0.683324932 | 0.589742791 | 0.49710495 | 0.514977298
311 | 0.4061694 | 0.3918578 | 0.52248431 | 0.678782511 | 0.790893801 | 0.640932346 | 0.684163714 | 0.688832074 | 0.686185764 | 0.6669405 | 0.706061531 | 0.861765122 | 0.602882311 | 0.5392033 | 0.5712599 | 0.6593996 | 0.6613261 | 0.612338555 | 0.7298912 | 0.720056288 | 0.6506853 | 0.6621087 | 0.6728366 | 0.6764293 | 0.6263703 | 0.648681778 | 0.620392631 | 0.664538962 | 0.565108368 | 0.476399256 | 0.508343287
312 | 0.3821417 | 0.3658959 | 0.524413819 | 0.696858954 | 0.776988179 | 0.646955 | 0.680489065 | 0.695215789 | 0.662450488 | 0.6787625 | 0.684131263 | 0.876959991 | 0.614077048 | 0.5100294 | 0.5515614 | 0.6551016 | 0.6235971 | 0.612938287 | 0.7398473 | 0.690348385 | 0.6244999 | 0.6644135 | 0.6855951 | 0.6726472 | 0.6348837 | 0.650455937 | 0.623918928 | 0.658612958 | 0.567591749 | 0.472954919 | 0.487820238
313 | 0.376048 | 0.367354 | 0.505054262 | 0.705338415 | 0.762207776 | 0.673580115 | 0.685503181 | 0.683537127 | 0.665554591 | 0.69095 | 0.673731677 | 0.882442192 | 0.630448193 | 0.4902577 | 0.5349613 | 0.6478785 | 0.6348333 | 0.604590294 | 0.7775321 | 0.687828243 | 0.6225138 | 0.6673355 | 0.7104849 | 0.6797528 | 0.6591797 | 0.655911869 | 0.633397633 | 0.673041734 | 0.580436918 | 0.485272135 | 0.479735353
314 | 0.3796383 | 0.3669337 | 0.493024127 | 0.682234852 | 0.757216465 | 0.673636203 | 0.685380922 | 0.67932478 | 0.687802312 | 0.7128976 | 0.676353791 | 0.863190729 | 0.638407742 | 0.4917822 | 0.5312922 | 0.6600767 | 0.6304368 | 0.588611555 | 0.7853595 | 0.703096412 | 0.6501905 | 0.6943958 | 0.6956377 | 0.7041454 | 0.6722912 | 0.6693902 | 0.626528533 | 0.661598523 | 0.600037503 | 0.509680522 | 0.481730087
315 | 0.3975357 | 0.3798777 | 0.484896482 | 0.670299321 | 0.766108284 | 0.646278302 | 0.706388853 | 0.679805974 | 0.707937159 | 0.7130401 | 0.686690572 | 0.859316538 | 0.623389097 | 0.5062199 | 0.55591 | 0.694046 | 0.6502291 | 0.595602677 | 0.7694184 | 0.717417598 | 0.6782625 | 0.6902867 | 0.6628941 | 0.6998534 | 0.6519625 | 0.672142842 | 0.658343363 | 0.642876116 | 0.612582025 | 0.507834002 | 0.506002014
316 | 0.3949898 | 0.387227 | 0.492575797 | 0.666601562 | 0.779967756 | 0.640719633 | 0.704234136 | 0.682890143 | 0.700021522 | 0.7005403 | 0.717719063 | 0.862828201 | 0.612584083 | 0.5213948 | 0.5807793 | 0.6997096 | 0.6768006 | 0.606575192 | 0.7579783 | 0.715175764 | 0.6705523 | 0.6670727 | 0.679938 | 0.6726648 | 0.6356474 | 0.654163605 | 0.625476355 | 0.659301428 | 0.581398417 | 0.494720079 | 0.526717849
317 | 0.377129 | 0.3637941 | 0.511120777 | 0.688454217 | 0.785922104 | 0.636885156 | 0.693835756 | 0.691327913 | 0.694334466 | 0.6809486 | 0.734708585 | 0.873081251 | 0.620635441 | 0.5203056 | 0.5517955 | 0.6759529 | 0.6541794 | 0.611898054 | 0.7558606 | 0.723018395 | 0.6431437 | 0.6639116 | 0.7126096 | 0.682437 | 0.6397259 | 0.642959598 | 0.650805595 | 0.646112562 | 0.56595333 | 0.470512392 | 0.51886597
318 | 0.3527498 | 0.3453411 | 0.504148691 | 0.701490897 | 0.752814541 | 0.653938268 | 0.682976603 | 0.711723795 | 0.662021876 | 0.6820622 | 0.707593579 | 0.884099496 | 0.644213078 | 0.5030737 | 0.5253496 | 0.675749 | 0.6410356 | 0.622030198 | 0.7793406 | 0.70763113 | 0.6474766 | 0.6770307 | 0.7019225 | 0.6697464 | 0.6443975 | 0.65638047 | 0.661692601 | 0.643279519 | 0.565957632 | 0.465704015 | 0.496526611
319 | 0.3470055 | 0.3397281 | 0.472051668 | 0.696725463 | 0.746792024 | 0.670152568 | 0.667693848 | 0.698362079 | 0.659388159 | 0.6975675 | 0.70068716 | 0.872507915 | 0.66762161 | 0.4868661 | 0.5300542 | 0.6609331 | 0.6273706 | 0.623029233 | 0.8100878 | 0.702394057 | 0.6391115 | 0.7190297 | 0.6827713 | 0.6811924 | 0.676134 | 0.668914129 | 0.6161191 | 0.659866813 | 0.576599055 | 0.47425103 | 0.493815227
320 | 0.366227 | 0.3502327 | 0.461360897 | 0.670704914 | 0.750410451 | 0.663644681 | 0.68301743 | 0.676606388 | 0.681132828 | 0.7279491 | 0.721339299 | 0.874695597 | 0.664223259 | 0.5031897 | 0.546843 | 0.6863621 | 0.6224441 | 0.603840859 | 0.7962798 | 0.714635336 | 0.6623846 | 0.7003077 | 0.6971275 | 0.7195123 | 0.6728417 | 0.684242112 | 0.613242746 | 0.649277455 | 0.588874489 | 0.503616596 | 0.497716078
321 | 0.3791981 | 0.3727514 | 0.46129432 | 0.663239895 | 0.76195042 | 0.649778809 | 0.705917234 | 0.682434044 | 0.670027306 | 0.7233104 | 0.731697433 | 0.865670667 | 0.64898876 | 0.5289428 | 0.5667317 | 0.6962486 | 0.6476144 | 0.603742449 | 0.800964 | 0.736183453 | 0.6751665 | 0.6750599 | 0.7286537 | 0.7004392 | 0.6464859 | 0.691073228 | 0.640460582 | 0.644006704 | 0.599844003 | 0.499391083 | 0.492204031
322 | 0.3863989 | 0.374964 | 0.465425617 | 0.675186091 | 0.779453821 | 0.634990371 | 0.700649387 | 0.685707663 | 0.661623421 | 0.7049831 | 0.749230993 | 0.876363343 | 0.638741272 | 0.5434507 | 0.5780743 | 0.7086583 | 0.659157 | 0.615325849 | 0.7944647 | 0.735143688 | 0.669693 | 0.6920375 | 0.7379677 | 0.6908157 | 0.6370937 | 0.668009818 | 0.616338262 | 0.668644914 | 0.582291811 | 0.47143562 | 0.506503941
323 | 0.3682949 | 0.3481494 | 0.476394627 | 0.708177101 | 0.780101567 | 0.632625341 | 0.678185246 | 0.711462583 | 0.650236825 | 0.7131256 | 0.757952033 | 0.912399548 | 0.63939921 | 0.5240747 | 0.5545347 | 0.6858571 | 0.6361127 | 0.651171528 | 0.7823874 | 0.73149306 | 0.6674458 | 0.7085762 | 0.7288016 | 0.6906767 | 0.6385949 | 0.655469562 | 0.593787142 | 0.658931562 | 0.576330971 | 0.463374115 | 0.486394042
324 | 0.3518376 | 0.339131 | 0.456379078 | 0.730099398 | 0.764492483 | 0.656745027 | 0.663377694 | 0.705836941 | 0.644993399 | 0.7109555 | 0.73921639 | 0.919664279 | 0.653446404 | 0.5061938 | 0.5376309 | 0.6755416 | 0.6251696 | 0.638113081 | 0.796697 | 0.71133749 | 0.6546618 | 0.6786359 | 0.7206057 | 0.6941208 | 0.6534876 | 0.649776297 | 0.600235345 | 0.647148169 | 0.576969287 | 0.459584639 | 0.46556922
325 | 0.3501142 | 0.3364046 | 0.424986881 | 0.693403439 | 0.742716543 | 0.666612608 | 0.663320839 | 0.68703693 | 0.655505339 | 0.7355109 | 0.739653362 | 0.91041738 | 0.670603481 | 0.5028702 | 0.5495501 | 0.6931026 | 0.6246281 | 0.623942827 | 0.8257295 | 0.723963019 | 0.6708079 | 0.6756493 | 0.7562153 | 0.7176205 | 0.6937575 | 0.659057944 | 0.60248285 | 0.660943185 | 0.582391544 | 0.478514544 | 0.46543724
326 | 0.3591961 | 0.3402958 | 0.401746707 | 0.687441654 | 0.735409581 | 0.663231629 | 0.694710611 | 0.679382193 | 0.685466224 | 0.7625556 | 0.744908064 | 0.888773518 | 0.668518794 | 0.5342266 | 0.556634 | 0.7018413 | 0.6250412 | 0.624112785 | 0.8374939 | 0.730277115 | 0.6898783 | 0.6920042 | 0.7400175 | 0.7290084 | 0.6816769 | 0.660895636 | 0.603121684 | 0.655719222 | 0.595371865 | 0.499654133 | 0.468645161
327 | 0.382245 | 0.3659447 | 0.408547003 | 0.678517753 | 0.748194932 | 0.656878364 | 0.708685592 | 0.670329627 | 0.69354527 | 0.7396548 | 0.749446262 | 0.879535826 | 0.65018593 | 0.5593256 | 0.5893558 | 0.7282938 | 0.6515913 | 0.63274539 | 0.8048097 | 0.759808515 | 0.7098764 | 0.6775506 | 0.7110487 | 0.7217162 | 0.6533345 | 0.640944542 | 0.627897882 | 0.664258802 | 0.595921543 | 0.484788468 | 0.481563058
328 | 0.3779331 | 0.3613663 | 0.413019874 | 0.689026029 | 0.774587504 | 0.647427121 | 0.699826316 | 0.673475672 | 0.672124545 | 0.7220855 | 0.783210515 | 0.897186369 | 0.645533966 | 0.5538003 | 0.5971873 | 0.7149865 | 0.6515746 | 0.632182039 | 0.8082475 | 0.760316238 | 0.6998476 | 0.648747 | 0.7281628 | 0.7008012 | 0.6341042 | 0.628077816 | 0.603411686 | 0.678529648 | 0.574418311 | 0.472430019 | 0.496234502
329 | 0.3633443 | 0.3318677 | 0.425906766 | 0.715850943 | 0.759278878 | 0.651072703 | 0.688724344 | 0.693917764 | 0.663239248 | 0.7376373 | 0.774433657 | 0.913466386 | 0.664570729 | 0.5464442 | 0.5678215 | 0.6820503 | 0.6246613 | 0.638380506 | 0.8297834 | 0.741271811 | 0.6826869 | 0.6590066 | 0.7741398 | 0.6939908 | 0.6582001 | 0.633150775 | 0.609655412 | 0.649090458 | 0.55993082 | 0.453171337 | 0.485716791
330 | 0.3463879 | 0.3163497 | 0.405639777 | 0.729897261 | 0.742752452 | 0.664340018 | 0.678611629 | 0.694335977 | 0.664685834 | 0.7444385 | 0.749389694 | 0.917083091 | 0.693567613 | 0.5253435 | 0.5594234 | 0.680691 | 0.5990309 | 0.637112397 | 0.8426151 | 0.751250688 | 0.6779929 | 0.6902594 | 0.7656436 | 0.7013035 | 0.6668511 | 0.646112172 | 0.604574496 | 0.662592052 | 0.559895722 | 0.465264416 | 0.465638463
331 | 0.346731 | 0.3154752 | 0.386058055 | 0.710059498 | 0.729902386 | 0.680503737 | 0.681703925 | 0.678249299 | 0.66953575 | 0.772249 | 0.751351701 | 0.894993893 | 0.699975683 | 0.5253119 | 0.5532789 | 0.701368 | 0.6154197 | 0.621657803 | 0.8738955 | 0.758567179 | 0.6788456 | 0.7024936 | 0.7573971 | 0.7079442 | 0.6952266 | 0.657257046 | 0.589581655 | 0.674059526 | 0.57852251 | 0.474458259 | 0.465747244
332 | 0.3597939 | 0.3316281 | 0.382045549 | 0.708226947 | 0.73178094 | 0.669966889 | 0.696360341 | 0.651724377 | 0.682889087 | 0.7990686 | 0.761504748 | 0.876590261 | 0.681898252 | 0.5325275 | 0.5597371 | 0.7333833 | 0.640025 | 0.605972562 | 0.8636 | 0.774745973 | 0.7105411 | 0.6832576 | 0.7656467 | 0.7444449 | 0.7008111 | 0.666835811 | 0.63957984 | 0.648141171 | 0.590509363 | 0.492860631 | 0.471476022
333 | 0.3805981 | 0.3461857 | 0.389799447 | 0.708914069 | 0.751257946 | 0.640461515 | 0.714035625 | 0.656477891 | 0.697459763 | 0.7917614 | 0.777305427 | 0.890687745 | 0.66434706 | 0.5572319 | 0.5885152 | 0.7464222 | 0.6726421 | 0.611630193 | 0.8555857 | 0.779914016 | 0.7124253 | 0.6793903 | 0.7847548 | 0.7398229 | 0.6946393 | 0.646658348 | 0.634362682 | 0.644063681 | 0.579715052 | 0.486427279 | 0.485828945
334 | 0.3718411 | 0.3370179 | 0.397783848 | 0.700893712 | 0.771414118 | 0.635503771 | 0.709235505 | 0.673180303 | 0.684617873 | 0.7883803 | 0.797208971 | 0.894620485 | 0.664844036 | 0.554635 | 0.5930066 | 0.7346171 | 0.6766584 | 0.624607534 | 0.8536234 | 0.773980266 | 0.6972281 | 0.7057517 | 0.8009808 | 0.7099474 | 0.6941061 | 0.623540556 | 0.619217799 | 0.663833549 | 0.567381209 | 0.46775497 | 0.490391449
335 | 0.3472125 | 0.316577 | 0.422620186 | 0.720061116 | 0.771898377 | 0.650625629 | 0.692297759 | 0.687904828 | 0.670421604 | 0.7879157 | 0.791447825 | 0.928868857 | 0.67232738 | 0.5315001 | 0.5684677 | 0.7211833 | 0.6649854 | 0.634752191 | 0.8339821 | 0.755667477 | 0.6842582 | 0.7195706 | 0.7634319 | 0.6975717 | 0.7064829 | 0.626516063 | 0.646552235 | 0.649346501 | 0.556379545 | 0.457480201 | 0.478457047
336 | 0.3403982 | 0.3020737 | 0.40051886 | 0.715750156 | 0.736411938 | 0.665705033 | 0.684531145 | 0.684112356 | 0.660037186 | 0.7978475 | 0.769130417 | 0.950871245 | 0.689999962 | 0.5356457 | 0.5573273 | 0.7066828 | 0.6483158 | 0.622374941 | 0.8660218 | 0.750844811 | 0.6878897 | 0.7126102 | 0.7352227 | 0.708712 | 0.7234071 | 0.643328357 | 0.612476402 | 0.644558926 | 0.566983842 | 0.467682932 | 0.466661062
337 | 0.341358 | 0.3113682 | 0.370241297 | 0.707075923 | 0.730147783 | 0.666474975 | 0.684588926 | 0.671236863 | 0.671893667 | 0.8212098 | 0.775218144 | 0.923637249 | 0.701395868 | 0.5354828 | 0.5607297 | 0.7215931 | 0.6648884 | 0.60908197 | 0.9025304 | 0.770552022 | 0.6987174 | 0.7215886 | 0.7636251 | 0.7214687 | 0.722023 | 0.664061929 | 0.612632504 | 0.66401076 | 0.584205386 | 0.484195828 | 0.46733998
338 | 0.360175 | 0.3236375 | 0.362925893 | 0.686567016 | 0.739999995 | 0.658165959 | 0.704713232 | 0.654027718 | 0.704412739 | 0.8243664 | 0.785190858 | 0.90832552 | 0.687101279 | 0.55195 | 0.5711314 | 0.7344153 | 0.6691999 | 0.603687027 | 0.8931315 | 0.781441853 | 0.7425194 | 0.7415635 | 0.8126473 | 0.7432131 | 0.7011243 | 0.666753141 | 0.641147786 | 0.665582458 | 0.587755488 | 0.496733479 | 0.483848431
339 | 0.3756404 | 0.3415281 | 0.371902508 | 0.70550882 | 0.753557946 | 0.625981267 | 0.732679489 | 0.665767693 | 0.693262245 | 0.8090496 | 0.804865053 | 0.919507983 | 0.670768114 | 0.5745371 | 0.5885357 | 0.7522425 | 0.6880592 | 0.625469724 | 0.8720735 | 0.791442295 | 0.7435288 | 0.7478024 | 0.7952607 | 0.7355791 | 0.6900508 | 0.652736033 | 0.600806972 | 0.651373114 | 0.578833356 | 0.482523522 | 0.511171249
340 | 0.3650611 | 0.3320856 | 0.380049971 | 0.719313301 | 0.790183439 | 0.641225961 | 0.708199521 | 0.680994085 | 0.67573616 | 0.7864021 | 0.834661098 | 0.930293025 | 0.674257506 | 0.5629197 | 0.5919058 | 0.7264643 | 0.7158106 | 0.645006868 | 0.8782079 | 0.793395982 | 0.7362208 | 0.716299 | 0.7922731 | 0.7227928 | 0.6871062 | 0.63048323 | 0.630364067 | 0.677336687 | 0.564411168 | 0.466561652 | 0.506407033
341 | 0.3482867 | 0.3237144 | 0.373493662 | 0.735395115 | 0.785598297 | 0.66524178 | 0.69072282 | 0.698743834 | 0.651007896 | 0.7883854 | 0.829232081 | 0.972862945 | 0.68575825 | 0.5565916 | 0.5677772 | 0.7307552 | 0.7037142 | 0.660642708 | 0.8833154 | 0.76449991 | 0.7262179 | 0.7164152 | 0.8063726 | 0.7158291 | 0.7062509 | 0.614563851 | 0.641408737 | 0.65195539 | 0.550246291 | 0.457443789 | 0.492599265
342 | 0.3416061 | 0.3121377 | 0.358941341 | 0.743910276 | 0.767516157 | 0.686810227 | 0.68126823 | 0.685670786 | 0.677815635 | 0.8079023 | 0.812130411 | 0.951882349 | 0.708466614 | 0.5348026 | 0.5563888 | 0.7312394 | 0.6979556 | 0.643877787 | 0.9174819 | 0.746256836 | 0.7171735 | 0.7245613 | 0.838427 | 0.7222443 | 0.7306134 | 0.625548055 | 0.610823678 | 0.632414774 | 0.555830808 | 0.461237552 | 0.484212166
343 | 0.3413911 | 0.3215356 | 0.336166366 | 0.727414194 | 0.752756384 | 0.679851602 | 0.704036448 | 0.656563419 | 0.698579671 | 0.8499075 | 0.819935535 | 0.935978483 | 0.720461648 | 0.534656 | 0.5625583 | 0.7714159 | 0.702679 | 0.621681571 | 0.9405071 | 0.754753504 | 0.7284237 | 0.7310343 | 0.8264468 | 0.7396978 | 0.7340354 | 0.647328905 | 0.604610557 | 0.647977132 | 0.574460729 | 0.492638488 | 0.480124254
344 | 0.3615597 | 0.3458805 | 0.332220234 | 0.724597733 | 0.749677681 | 0.666674007 | 0.717718965 | 0.657331397 | 0.713887629 | 0.8619123 | 0.8340482 | 0.933608642 | 0.700291118 | 0.5645729 | 0.584819 | 0.7850574 | 0.7197952 | 0.614238555 | 0.9171831 | 0.775130247 | 0.7609128 | 0.726176 | 0.8168777 | 0.7638669 | 0.7220428 | 0.655241615 | 0.61854035 | 0.6274812 | 0.582010656 | 0.499458686 | 0.487156238
345 | 0.3716829 | 0.3609131 | 0.336684137 | 0.724202235 | 0.766687768 | 0.64193991 | 0.728913553 | 0.672513485 | 0.704205351 | 0.833523 | 0.8450899 | 0.937270518 | 0.697600307 | 0.5772451 | 0.6084181 | 0.7868791 | 0.7277415 | 0.620553787 | 0.9027126 | 0.787831701 | 0.7780587 | 0.7233408 | 0.8285485 | 0.7460915 | 0.7143115 | 0.64318814 | 0.596604394 | 0.629083719 | 0.572904757 | 0.481478461 | 0.505196105
346 | 0.3505332 | 0.3484276 | 0.364805345 | 0.743489157 | 0.795473738 | 0.650373219 | 0.712694704 | 0.694407408 | 0.680652949 | 0.846926 | 0.865452123 | 0.935036208 | 0.708011216 | 0.5682234 | 0.5985713 | 0.7924899 | 0.7098442 | 0.649155734 | 0.882378 | 0.790988251 | 0.7766258 | 0.7460418 | 0.8470954 | 0.735262 | 0.7067085 | 0.629155856 | 0.587403308 | 0.662288702 | 0.561624313 | 0.471759005 | 0.49806103
347 | 0.3211025 | 0.3379937 | 0.372292993 | 0.758822973 | 0.763141365 | 0.662905441 | 0.689993481 | 0.711769032 | 0.671630939 | 0.8674779 | 0.873510192 | 0.969425129 | 0.717903519 | 0.556837 | 0.5654869 | 0.7691673 | 0.689252 | 0.64825354 | 0.8913513 | 0.760960974 | 0.7651859 | 0.7616206 | 0.850917 | 0.7154984 | 0.7177428 | 0.636936767 | 0.625258531 | 0.65145206 | 0.549067285 | 0.457701264 | 0.491334525
348 | 0.308428 | 0.3329018 | 0.341863327 | 0.74537917 | 0.756728031 | 0.680186116 | 0.687760038 | 0.695435832 | 0.68136674 | 0.8661089 | 0.862449876 | 0.972011166 | 0.737581072 | 0.5384696 | 0.5574455 | 0.7785814 | 0.6838154 | 0.628971487 | 0.9290837 | 0.77299719 | 0.7780306 | 0.7484296 | 0.8422763 | 0.7473429 | 0.7512191 | 0.662915653 | 0.607669743 | 0.690088319 | 0.567155253 | 0.471531804 | 0.480064806
349 | 0.318145 | 0.345158 | 0.334164635 | 0.741009784 | 0.753569302 | 0.672993439 | 0.692475154 | 0.66955885 | 0.686204102 | 0.8884379 | 0.867357343 | 0.973468149 | 0.741795029 | 0.5453455 | 0.5709172 | 0.8018398 | 0.6839211 | 0.62266243 | 0.9184708 | 0.786636691 | 0.7824661 | 0.7481964 | 0.8569263 | 0.7759548 | 0.779595 | 0.676988904 | 0.585486841 | 0.671868036 | 0.578170716 | 0.486367781 | 0.488187478
350 | 0.3311919 | 0.3656769 | 0.343763869 | 0.746012098 | 0.750562872 | 0.665778903 | 0.723475444 | 0.651233101 | 0.718594637 | 0.8963934 | 0.879119973 | 0.951977831 | 0.731936784 | 0.573312 | 0.5872343 | 0.8231279 | 0.7036467 | 0.616214678 | 0.9005195 | 0.802304732 | 0.8200231 | 0.7668506 | 0.9120858 | 0.7733334 | 0.7538547 | 0.656637951 | 0.634370674 | 0.656397596 | 0.585952388 | 0.480163983 | 0.516866053
351 | 0.335383 | 0.3646925 | 0.349412026 | 0.737015636 | 0.771278373 | 0.658369905 | 0.729350725 | 0.64404851 | 0.707307695 | 0.8630913 | 0.90448725 | 0.9537315 | 0.730663676 | 0.5899771 | 0.6009806 | 0.8154011 | 0.7130298 | 0.64151257 | 0.9054247 | 0.819817311 | 0.8208769 | 0.7628899 | 0.9190774 | 0.7460265 | 0.7445789 | 0.632574015 | 0.6133614 | 0.685114598 | 0.569374817 | 0.453538752 | 0.538582757
352 | 0.3165539 | 0.3485733 | 0.37521182 | 0.756749696 | 0.810685962 | 0.670045835 | 0.706393446 | 0.673201285 | 0.683380743 | 0.8595679 | 0.919198192 | 0.978638062 | 0.727270156 | 0.5729832 | 0.5950352 | 0.8083768 | 0.6968082 | 0.654371406 | 0.9065269 | 0.808149586 | 0.7979033 | 0.7660452 | 0.8959085 | 0.7468461 | 0.7530008 | 0.625486342 | 0.606880803 | 0.663648049 | 0.552437826 | 0.434837625 | 0.531218043
353 | 0.2943265 | 0.334217 | 0.373704101 | 0.777758078 | 0.796661398 | 0.683558844 | 0.698727772 | 0.679893603 | 0.682445423 | 0.907557 | 0.892395309 | 1.009439892 | 0.746587726 | 0.5479521 | 0.5717426 | 0.7824399 | 0.6936486 | 0.653481844 | 0.9113837 | 0.77688399 | 0.7946746 | 0.7613141 | 0.8979233 | 0.7492974 | 0.772843 | 0.63887526 | 0.648949407 | 0.657327272 | 0.553921076 | 0.431856438 | 0.509514222
354 | 0.2880957 | 0.3342064 | 0.352079865 | 0.760751502 | 0.785553754 | 0.702672251 | 0.713212467 | 0.665521927 | 0.693283587 | 0.9065338 | 0.882185954 | 0.988614939 | 0.773504831 | 0.5527017 | 0.5670694 | 0.7997155 | 0.7041689 | 0.638329887 | 0.9415088 | 0.75385833 | 0.7916182 | 0.7848028 | 0.9133681 | 0.7728878 | 0.7972893 | 0.6628438 | 0.629960198 | 0.680852332 | 0.556000316 | 0.457058307 | 0.517403331
355 | 0.2969174 | 0.3396657 | 0.335128413 | 0.772698179 | 0.789853376 | 0.698184914 | 0.721337733 | 0.648532653 | 0.709314226 | 0.9183994 | 0.896667461 | 0.970937926 | 0.774182368 | 0.5681279 | 0.5894471 | 0.8264934 | 0.7058747 | 0.631847994 | 0.9617275 | 0.777643149 | 0.8127461 | 0.7963381 | 0.9194905 | 0.7901815 | 0.8153611 | 0.675286929 | 0.620968643 | 0.675010405 | 0.576440095 | 0.476852821 | 0.523369699
356 | 0.3155254 | 0.3614263 | 0.327645652 | 0.750774081 | 0.800767281 | 0.675976461 | 0.742372157 | 0.630770598 | 0.71394749 | 0.936691 | 0.917064818 | 0.976794972 | 0.762088412 | 0.5865242 | 0.6241268 | 0.8587408 | 0.7437467 | 0.649413681 | 0.9364491 | 0.786905544 | 0.8251877 | 0.7762601 | 0.9009669 | 0.7675704 | 0.7964256 | 0.672456482 | 0.627334657 | 0.640583473 | 0.562232972 | 0.476351119 | 0.541686658
357 | 0.3131885 | 0.3599901 | 0.339459755 | 0.756346576 | 0.81754808 | 0.669109075 | 0.742959849 | 0.642010898 | 0.714314961 | 0.91755 | 0.93735504 | 0.987227594 | 0.752159623 | 0.6005356 | 0.6292418 | 0.8461798 | 0.7604101 | 0.647740818 | 0.9461916 | 0.798365598 | 0.8241747 | 0.7875055 | 0.8911179 | 0.7409733 | 0.7701652 | 0.648286382 | 0.608996766 | 0.651493068 | 0.546490556 | 0.46198581 | 0.560763379
358 | 0.2915517 | 0.3344914 | 0.359751122 | 0.780784196 | 0.82269633 | 0.680611241 | 0.7149374 | 0.667526487 | 0.693078258 | 0.920974 | 0.931583634 | 1.002207405 | 0.762746465 | 0.5957782 | 0.6136491 | 0.8110209 | 0.7646969 | 0.684468362 | 0.9649371 | 0.777565413 | 0.8022107 | 0.8042719 | 0.8983266 | 0.7445372 | 0.780143 | 0.638891728 | 0.627964127 | 0.662824498 | 0.540699325 | 0.456549956 | 0.536688859
359 | 0.2782293 | 0.3112894 | 0.333308137 | 0.805117921 | 0.803657279 | 0.700847703 | 0.720158111 | 0.672162559 | 0.686616208 | 0.9299038 | 0.915463629 | 1.042389329 | 0.784785381 | 0.5668702 | 0.5967747 | 0.8098286 | 0.7365249 | 0.681322402 | 0.9635258 | 0.759805519 | 0.7878455 | 0.8108524 | 0.9141394 | 0.7568538 | 0.8121053 | 0.648601652 | 0.634331207 | 0.634109579 | 0.552980743 | 0.473170995 | 0.518286665
360 | 0.2771311 | 0.3068187 | 0.317274815 | 0.784198016 | 0.794025357 | 0.709409605 | 0.71121852 | 0.659374119 | 0.699227002 | 0.9389367 | 0.911852216 | 1.004497379 | 0.795043207 | 0.5827131 | 0.5970769 | 0.8233945 | 0.7283636 | 0.662950481 | 0.9844006 | 0.747780419 | 0.802163 | 0.7844202 | 0.9009846 | 0.7657833 | 0.8287562 | 0.661169401 | 0.609988558 | 0.666965164 | 0.569456286 | 0.487859798 | 0.501637159
361 | 0.2830356 | 0.3173976 | 0.301396044 | 0.766820668 | 0.789274807 | 0.703731559 | 0.728022709 | 0.651654229 | 0.737321467 | 0.9754527 | 0.914838745 | 1.024897676 | 0.786947361 | 0.5829432 | 0.6189743 | 0.8473774 | 0.7391063 | 0.663367993 | 0.9907063 | 0.776169396 | 0.8196241 | 0.794781 | 0.895124 | 0.8067913 | 0.8209579 | 0.669699089 | 0.614195826 | 0.661675291 | 0.578539305 | 0.516718584 | 0.518913152
362 | 0.3014317 | 0.3374226 | 0.307884778 | 0.76472653 | 0.814842071 | 0.686014777 | 0.7491278 | 0.655649979 | 0.731339314 | 0.9796626 | 0.941785998 | 1.011377933 | 0.77092206 | 0.6035947 | 0.6449406 | 0.8774923 | 0.7623533 | 0.676290089 | 0.9406888 | 0.803514391 | 0.8341051 | 0.8277252 | 0.9408016 | 0.8107617 | 0.7934816 | 0.662925202 | 0.637695119 | 0.65878621 | 0.586445046 | 0.494480135 | 0.536475212
363 | 0.2989625 | 0.3338298 | 0.325141924 | 0.775604415 | 0.832803452 | 0.675781365 | 0.746845213 | 0.670191391 | 0.724830614 | 0.9592597 | 0.959141687 | 1.040453442 | 0.773373376 | 0.6281893 | 0.6450414 | 0.8823242 | 0.7570061 | 0.688796994 | 0.9412006 | 0.796021755 | 0.8236875 | 0.8256551 | 0.945488 | 0.7641248 | 0.7973708 | 0.653052173 | 0.619095323 | 0.671535868 | 0.557039966 | 0.487791802 | 0.543478838
364 | 0.2742409 | 0.3058841 | 0.342477901 | 0.787227681 | 0.835285587 | 0.682445711 | 0.721204786 | 0.687364935 | 0.709285459 | 0.9527758 | 0.956528881 | 1.042363779 | 0.780698222 | 0.6033887 | 0.6154255 | 0.843632 | 0.7342474 | 0.696830837 | 0.9528531 | 0.784172909 | 0.8188773 | 0.7977643 | 0.9301333 | 0.7525006 | 0.8126065 | 0.651360067 | 0.622333308 | 0.681268597 | 0.565491192 | 0.476394887 | 0.517716332
365 | 0.2599372 | 0.2937649 | 0.322547742 | 0.785995738 | 0.817123879 | 0.700153258 | 0.711287663 | 0.700949215 | 0.703744513 | 0.9694307 | 0.963920009 | 1.050108125 | 0.796785178 | 0.5747912 | 0.5978415 | 0.8488281 | 0.7333869 | 0.686803319 | 0.9773991 | 0.762751161 | 0.8188902 | 0.7859026 | 0.9102083 | 0.7806812 | 0.8202845 | 0.660904732 | 0.660065457 | 0.67903911 | 0.562764957 | 0.470777034 | 0.500948526
366 | 0.2628424 | 0.2957456 | 0.301424088 | 0.776283441 | 0.793548255 | 0.725882212 | 0.709816988 | 0.680213652 | 0.714335981 | 0.9781395 | 0.975230389 | 1.055045429 | 0.809746735 | 0.5904979 | 0.6025373 | 0.8691253 | 0.7398108 | 0.67585706 | 0.9859484 | 0.789504546 | 0.8550657 | 0.8130197 | 0.9230994 | 0.7720104 | 0.8589862 | 0.68274783 | 0.62307514 | 0.676500371 | 0.569361302 | 0.497213755 | 0.523557592
367 | 0.2766232 | 0.3139536 | 0.297426645 | 0.776475306 | 0.814620361 | 0.715098749 | 0.730457992 | 0.654490658 | 0.753147214 | 1.010556 | 0.994128818 | 1.025051607 | 0.80148891 | 0.6067686 | 0.6183933 | 0.8871758 | 0.767031 | 0.665876351 | 0.9911184 | 0.797422826 | 0.8652206 | 0.8051945 | 0.9742954 | 0.7837984 | 0.8534964 | 0.692214409 | 0.615463726 | 0.692103018 | 0.591483242 | 0.511029061 | 0.535524673
368 | 0.2860016 | 0.3373391 | 0.305850338 | 0.768392485 | 0.832144897 | 0.699512008 | 0.747809778 | 0.655790699 | 0.746879725 | 1.010968 | 1.026139104 | 1.047529644 | 0.785706683 | 0.6215318 | 0.6413699 | 0.9192714 | 0.7955037 | 0.681691878 | 0.9581189 | 0.824796329 | 0.8754667 | 0.7897408 | 0.9592393 | 0.7817712 | 0.8159984 | 0.674487706 | 0.640059752 | 0.679736725 | 0.582819573 | 0.495528977 | 0.558028831
369 | 0.2781065 | 0.321835 | 0.313368378 | 0.784467737 | 0.843559699 | 0.696444649 | 0.717123117 | 0.660445872 | 0.726339927 | 0.9703972 | 1.044130768 | 1.069392035 | 0.790364179 | 0.6333693 | 0.6339538 | 0.9217957 | 0.7920459 | 0.705540878 | 0.9629743 | 0.831215507 | 0.8700761 | 0.8013685 | 0.9361108 | 0.7799783 | 0.8396289 | 0.649210119 | 0.634262348 | 0.684892645 | 0.569645707 | 0.475186982 | 0.562135244
370 | 0.2549388 | 0.298857 | 0.333296881 | 0.825064468 | 0.839331091 | 0.703564422 | 0.701602916 | 0.674207379 | 0.697126034 | 0.9929568 | 1.038239226 | 1.09493422 | 0.807956573 | 0.6082478 | 0.606531 | 0.8853977 | 0.8002106 | 0.717251155 | 0.9834234 | 0.82357319 | 0.8383223 | 0.8355434 | 0.9488724 | 0.7684649 | 0.8429751 | 0.645245017 | 0.620442044 | 0.711476583 | 0.56620155 | 0.457832882 | 0.528073921
371 | 0.2478541 | 0.2920714 | 0.298584201 | 0.823923897 | 0.833506675 | 0.733928737 | 0.719313846 | 0.657414725 | 0.708842669 | 1.000182 | 1.028933249 | 1.091776937 | 0.832923727 | 0.5900361 | 0.5996043 | 0.8844934 | 0.8002621 | 0.713508196 | 0.9967228 | 0.812777067 | 0.8558131 | 0.8245519 | 1.002744 | 0.7778462 | 0.8676146 | 0.656803447 | 0.650532948 | 0.683275772 | 0.564762847 | 0.477437561 | 0.532196955
372 | 0.2574575 | 0.2915763 | 0.279434333 | 0.80478145 | 0.821547226 | 0.753764299 | 0.725059906 | 0.645805719 | 0.731613519 | 1.008722 | 1.030544855 | 1.091094936 | 0.849506959 | 0.6054407 | 0.6207555 | 0.8860764 | 0.809934 | 0.69371749 | 1.020085 | 0.812130027 | 0.8709668 | 0.8134259 | 0.9648549 | 0.8038201 | 0.8954469 | 0.672380104 | 0.646602447 | 0.686912027 | 0.585968884 | 0.502121745 | 0.534219218
373 | 0.2824631 | 0.3137418 | 0.274622112 | 0.795495211 | 0.833129376 | 0.717156606 | 0.750169077 | 0.654356674 | 0.760988159 | 1.038642 | 1.042308513 | 1.071277874 | 0.82933533 | 0.625321 | 0.6316504 | 0.8877725 | 0.8477094 | 0.68937434 | 0.9978458 | 0.826732622 | 0.9013809 | 0.8111059 | 0.9734222 | 0.7969208 | 0.8717106 | 0.68050477 | 0.626102248 | 0.698235984 | 0.589193332 | 0.512563041 | 0.554993597
374 | 0.3031681 | 0.3302532 | 0.284072864 | 0.803540453 | 0.84421822 | 0.716392575 | 0.761579006 | 0.652689407 | 0.737515735 | 1.035283 | 1.077847956 | 1.087719075 | 0.819424162 | 0.6460857 | 0.640891 | 0.9199367 | 0.8792956 | 0.694049359 | 0.9752522 | 0.850271537 | 0.9010504 | 0.8280679 | 0.9711777 | 0.8004348 | 0.849864 | 0.662534197 | 0.639443407 | 0.658888051 | 0.58044667 | 0.495168107 | 0.564880386
375 | 0.2907785 | 0.3158305 | 0.304365649 | 0.815284019 | 0.876614773 | 0.716504022 | 0.743406946 | 0.6675954 | 0.722419582 | 1.021557 | 1.110023323 | 1.067908516 | 0.816425978 | 0.6467703 | 0.6411921 | 0.9131794 | 0.8786901 | 0.71610764 | 0.9861427 | 0.845540326 | 0.90385 | 0.8452751 | 0.9898164 | 0.7888299 | 0.8560635 | 0.649025801 | 0.650400617 | 0.67241151 | 0.566174029 | 0.470121119 | 0.57698263
376 | 0.2732482 | 0.2981734 | 0.30107229 | 0.834962495 | 0.872382549 | 0.724766305 | 0.726664668 | 0.67579085 | 0.719177686 | 1.049057 | 1.096107839 | 1.12760759 | 0.838751346 | 0.6327163 | 0.6269271 | 0.8999923 | 0.852839 | 0.740599303 | 1.001357 | 0.810699573 | 0.8827118 | 0.8379839 | 1.01659 | 0.7742739 | 0.8676839 | 0.653445634 | 0.620645843 | 0.673109084 | 0.558599055 | 0.469788231 | 0.552693779
377 | 0.2715366 | 0.2890423 | 0.283448184 | 0.85998663 | 0.860198 | 0.756262769 | 0.714832993 | 0.658472986 | 0.714360991 | 1.072464 | 1.090347398 | 1.124214286 | 0.871602308 | 0.6145969 | 0.6286179 | 0.8999966 | 0.8495356 | 0.718681355 | 0.9902231 | 0.797315812 | 0.8613248 | 0.8418464 | 1.001939 | 0.7932958 | 0.9043879 | 0.657656778 | 0.659765213 | 0.679368669 | 0.577649531 | 0.47998531 | 0.545524257
378 | 0.282112 | 0.3023422 | 0.276689099 | 0.830464481 | 0.850488798 | 0.764396809 | 0.738666758 | 0.635703725 | 0.72199314 | 1.078954 | 1.094513592 | 1.116098548 | 0.873307969 | 0.6280502 | 0.6262857 | 0.9185188 | 0.8456109 | 0.693951654 | 1.018445 | 0.804246577 | 0.8843195 | 0.874864 | 0.9901773 | 0.8341473 | 0.9249162 | 0.674078861 | 0.634695883 | 0.706161501 | 0.604917877 | 0.505768348 | 0.561798782
379 | 0.3029501 | 0.3180351 | 0.274483031 | 0.808001928 | 0.87260315 | 0.740255105 | 0.772512202 | 0.628946131 | 0.730063762 | 1.090305 | 1.104028312 | 1.110033768 | 0.868992543 | 0.6464214 | 0.6584095 | 0.9401334 | 0.8656654 | 0.704255645 | 0.9842937 | 0.841006049 | 0.9094007 | 0.9133698 | 1.008373 | 0.8422479 | 0.9145099 | 0.680628084 | 0.624426886 | 0.673882041 | 0.618342134 | 0.499160817 | 0.574972791
380 | 0.3090382 | 0.3259611 | 0.292858349 | 0.809359441 | 0.904903705 | 0.717669098 | 0.760431612 | 0.651976516 | 0.720538004 | 1.104919 | 1.12714825 | 1.142097155 | 0.86392822 | 0.6838831 | 0.6604824 | 0.9379832 | 0.872104 | 0.722086341 | 0.9881683 | 0.85486626 | 0.9416925 | 0.9115954 | 1.016375 | 0.8133465 | 0.8995363 | 0.65701565 | 0.658837942 | 0.655080405 | 0.595566702 | 0.483466631 | 0.599375595
381 | 0.2924108 | 0.2981113 | 0.333990121 | 0.844916941 | 0.91102489 | 0.739576463 | 0.751392101 | 0.685926531 | 0.710633531 | 1.111224 | 1.128774751 | 1.126870779 | 0.859934665 | 0.6697295 | 0.6582061 | 0.9133696 | 0.8424178 | 0.758891178 | 0.9827871 | 0.84065167 | 0.9204266 | 0.9037281 | 1.011341 | 0.8092249 | 0.9126949 | 0.650103789 | 0.63415741 | 0.66810385 | 0.584336821 | 0.469613973 | 0.591115737
382 | 0.27231 | 0.2804249 | 0.33669025 | 0.869134084 | 0.900827703 | 0.752881323 | 0.736427911 | 0.706192794 | 0.717115378 | 1.130224 | 1.125741388 | 1.167374027 | 0.880804722 | 0.6564429 | 0.6309443 | 0.8874227 | 0.8283847 | 0.74895557 | 0.9744816 | 0.818672488 | 0.9279318 | 0.9216966 | 1.001361 | 0.810478 | 0.9387695 | 0.665191138 | 0.625063262 | 0.667406635 | 0.576312211 | 0.478995415 | 0.572289063
383 | 0.2664792 | 0.2767277 | 0.319896858 | 0.865777225 | 0.879301664 | 0.765779884 | 0.716345369 | 0.707264466 | 0.738976604 | 1.146478 | 1.130338206 | 1.148198557 | 0.907413534 | 0.6547422 | 0.6319206 | 0.9157979 | 0.8546434 | 0.732582794 | 0.9975135 | 0.817034355 | 0.9183997 | 0.9583607 | 1.027445 | 0.8314402 | 0.9716742 | 0.684329416 | 0.671184126 | 0.667157242 | 0.580134586 | 0.49080215 | 0.567992658
384 | 0.2835294 | 0.2804411 | 0.315682127 | 0.85744652 | 0.870409188 | 0.771278086 | 0.732443826 | 0.692976459 | 0.767206128 | 1.165015 | 1.142370981 | 1.14305361 | 0.896718024 | 0.6567609 | 0.637431 | 0.9250432 | 0.8599005 | 0.741781551 | 1.007177 | 0.815463462 | 0.9589756 | 0.9421923 | 1.048108 | 0.8369044 | 0.9449582 | 0.70512296 | 0.639261668 | 0.654529567 | 0.60395705 | 0.517896222 | 0.574350083
385 | 0.3026992 | 0.2983294 | 0.307324724 | 0.854928244 | 0.899266487 | 0.764046335 | 0.771375582 | 0.68031291 | 0.779821635 | 1.1779 | 1.172631618 | 1.157517654 | 0.880955056 | 0.6840686 | 0.6762783 | 0.96277 | 0.865908 | 0.718428838 | 1.002744 | 0.841079557 | 0.9655621 | 0.9378095 | 1.022608 | 0.8443549 | 0.9495769 | 0.691147408 | 0.671508151 | 0.64557168 | 0.618619091 | 0.505957587 | 0.592412299
386 | 0.3038179 | 0.3018149 | 0.320267458 | 0.855643639 | 0.919695605 | 0.741216238 | 0.78797513 | 0.687798506 | 0.759845885 | 1.190227 | 1.212753754 | 1.179956252 | 0.878269333 | 0.7029793 | 0.6882296 | 0.977286 | 0.8886082 | 0.752793609 | 0.991614 | 0.853960533 | 0.9527397 | 0.9539714 | 1.003538 | 0.8442627 | 0.9388421 | 0.668495473 | 0.675886379 | 0.665058215 | 0.591177128 | 0.487094111 | 0.625654242
387 | 0.2840383 | 0.2865436 | 0.337715122 | 0.879791746 | 0.927336825 | 0.770054056 | 0.758985947 | 0.709204552 | 0.735456257 | 1.178127 | 1.223203096 | 1.188352674 | 0.885340587 | 0.6824586 | 0.6736834 | 0.962497 | 0.8959439 | 0.778911138 | 0.9863114 | 0.823029211 | 0.951562 | 0.9732138 | 1.006569 | 0.8228201 | 0.9467439 | 0.664831035 | 0.650429344 | 0.679941478 | 0.582046472 | 0.481449083 | 0.616047391
388 | 0.2722137 | 0.2689926 | 0.312485218 | 0.908545654 | 0.915142618 | 0.774542829 | 0.748053244 | 0.723580991 | 0.731371783 | 1.186906 | 1.207958735 | 1.170718042 | 0.905308118 | 0.6659265 | 0.6619401 | 0.9394209 | 0.896152 | 0.767863231 | 0.9830234 | 0.817273442 | 0.9274858 | 0.9423107 | 1.045952 | 0.8338898 | 0.9558084 | 0.665663016 | 0.635599881 | 0.714908656 | 0.587837129 | 0.480573147 | 0.601772922
389 | 0.2769086 | 0.26644 | 0.283224157 | 0.906587639 | 0.894405096 | 0.799720345 | 0.747030525 | 0.705582579 | 0.749789914 | 1.219654 | 1.218354538 | 1.182943437 | 0.933789438 | 0.6634481 | 0.6702171 | 0.9606677 | 0.9067569 | 0.754333363 | 0.9980731 | 0.829128622 | 0.9255477 | 0.9487583 | 1.041943 | 0.8529653 | 0.982627 | 0.674272872 | 0.64542511 | 0.680798402 | 0.600223784 | 0.494294896 | 0.604189683
390 | 0.291928 | 0.2852915 | 0.266845606 | 0.876852654 | 0.921900352 | 0.788463283 | 0.756712341 | 0.676003461 | 0.752948582 | 1.229482 | 1.220164853 | 1.196159864 | 0.935883739 | 0.6788549 | 0.672672 | 0.9753585 | 0.9555596 | 0.744555068 | 0.994902 | 0.838177334 | 0.9810606 | 0.9518353 | 1.016937 | 0.8622461 | 0.9799556 | 0.687859417 | 0.636198106 | 0.71806545 | 0.637832168 | 0.518996008 | 0.604213866
391 | 0.3035289 | 0.3048529 | 0.262837294 | 0.897063086 | 0.944403833 | 0.789505209 | 0.76883399 | 0.686817641 | 0.750895276 | 1.2183 | 1.223254109 | 1.200264224 | 0.913866764 | 0.7088734 | 0.706089 | 0.9798264 | 1.010004 | 0.758527037 | 0.9838809 | 0.869062191 | 0.9756599 | 0.9830624 | 1.018097 | 0.8692675 | 0.9625336 | 0.684891823 | 0.669200388 | 0.717499886 | 0.629961595 | 0.516437337 | 0.626359025
392 | 0.3024445 | 0.2984168 | 0.285076037 | 0.903233267 | 0.948611322 | 0.776465481 | 0.752529417 | 0.692972381 | 0.743059116 | 1.217048 | 1.260137219 | 1.207244038 | 0.910395078 | 0.7163782 | 0.7145121 | 0.9739459 | 1.003144 | 0.766465467 | 0.9623495 | 0.880519419 | 0.9523701 | 0.9683187 | 1.045697 | 0.8524623 | 0.9731263 | 0.665152058 | 0.650460935 | 0.680028537 | 0.602559704 | 0.503084613 | 0.624343658
393 | 0.2760141 | 0.2753195 | 0.301765278 | 0.9345867 | 0.958123551 | 0.78778464 | 0.731489605 | 0.714002872 | 0.738000241 | 1.195682 | 1.271382659 | 1.232307441 | 0.927586966 | 0.7155894 | 0.7108281 | 0.943817 | 0.992479 | 0.79891964 | 0.9582171 | 0.857060418 | 0.9371856 | 0.9604222 | 1.03334 | 0.8423124 | 0.9925532 | 0.660713083 | 0.642578903 | 0.704669528 | 0.602792395 | 0.49505062 | 0.612264738
394 | 0.2570541 | 0.2613258 | 0.284637685 | 0.940553769 | 0.953151823 | 0.82307203 | 0.719289786 | 0.72216875 | 0.732895657 | 1.238187 | 1.260366415 | 1.239515776 | 0.956384592 | 0.7116967 | 0.6988163 | 0.9460607 | 0.9757001 | 0.792783153 | 0.9744743 | 0.852970602 | 0.9277206 | 0.9691252 | 1.004771 | 0.8596917 | 1.014766 | 0.665565792 | 0.644697167 | 0.692124465 | 0.599054996 | 0.494378833 | 0.603778541
395 | 0.2598466 | 0.2538956 | 0.262144608 | 0.913172661 | 0.941264979 | 0.842334029 | 0.713897029 | 0.692639634 | 0.756533753 | 1.241251 | 1.269171071 | 1.234128743 | 0.976701624 | 0.7056912 | 0.7078232 | 0.9638198 | 0.9664452 | 0.782764518 | 0.9843625 | 0.840531651 | 0.9238372 | 1.019576 | 1.022669 | 0.8763216 | 1.05473 | 0.672633044 | 0.676144394 | 0.684323338 | 0.623540097 | 0.513664337 | 0.617223317
396 | 0.2739406 | 0.2735912 | 0.254263721 | 0.912122905 | 0.935524168 | 0.834999912 | 0.732590924 | 0.689441088 | 0.766359816 | 1.27232 | 1.277484968 | 1.225341614 | 0.973784488 | 0.7225484 | 0.7158374 | 0.9948583 | 1.012965 | 0.785231033 | 0.9835294 | 0.848313354 | 0.9727144 | 0.9937796 | 1.040966 | 0.8652398 | 1.048332 | 0.675216137 | 0.653824594 | 0.679898327 | 0.637953973 | 0.536826701 | 0.630045274
397 | 0.2954825 | 0.2942518 | 0.268745367 | 0.899805108 | 0.967516616 | 0.805079875 | 0.751208181 | 0.683378491 | 0.760754642 | 1.257568 | 1.307366037 | 1.237463857 | 0.949601484 | 0.744312 | 0.7487906 | 1.010366 | 1.022392 | 0.776047749 | 0.9625239 | 0.867457778 | 1.01182 | 0.9767524 | 1.017887 | 0.8844542 | 1.050802 | 0.664486691 | 0.63726363 | 0.700641946 | 0.634097861 | 0.524175111 | 0.644413378
398 | 0.284936 | 0.2857118 | 0.296258949 | 0.92358227 | 0.97737768 | 0.805864753 | 0.733413747 | 0.691286006 | 0.740817023 | 1.214119 | 1.32505551 | 1.256319388 | 0.947274097 | 0.7366562 | 0.7484657 | 0.9877616 | 1.004416 | 0.806954194 | 0.9418225 | 0.855719061 | 0.9843574 | 1.000461 | 1.004979 | 0.8685082 | 1.056185 | 0.649063109 | 0.654142599 | 0.697846009 | 0.619244405 | 0.506488141 | 0.666442992
399 | 0.2682202 | 0.2593683 | 0.30710859 | 0.957324101 | 0.971269097 | 0.822961121 | 0.727916277 | 0.722226988 | 0.737250854 | 1.256497 | 1.305966092 | 1.297772235 | 0.975317889 | 0.7364224 | 0.7461151 | 1.002102 | 0.9728024 | 0.839413403 | 0.9475064 | 0.854739299 | 0.961462 | 1.005093 | 1.037047 | 0.8691804 | 1.040102 | 0.644025602 | 0.642692774 | 0.707322404 | 0.616152697 | 0.501697815 | 0.658166528
400 | 0.2574513 | 0.2435973 | 0.289373863 | 0.96371311 | 0.952951881 | 0.841922783 | 0.71963589 | 0.717491644 | 0.727720965 | 1.276827 | 1.309216799 | 1.303041684 | 1.003784039 | 0.7364031 | 0.7273271 | 1.006722 | 0.9623808 | 0.814680123 | 0.9618314 | 0.837280541 | 0.96245 | 0.9743408 | 1.060894 | 0.876558 | 1.0818 | 0.659041279 | 0.664813405 | 0.733404074 | 0.618286977 | 0.504033535 | 0.64194428
401 | 0.2633749 | 0.2498828 | 0.272689447 | 0.960599294 | 0.951657 | 0.854580094 | 0.736212423 | 0.699992064 | 0.740911271 | 1.268837 | 1.315921345 | 1.265351724 | 1.00690056 | 0.7433779 | 0.729552 | 1.013004 | 0.9670058 | 0.830074041 | 0.9692457 | 0.844510188 | 0.9828764 | 0.9751766 | 1.010392 | 0.9110279 | 1.076847 | 0.689570556 | 0.693121352 | 0.698492794 | 0.648019135 | 0.520814747 | 0.648794477
402 | 0.2825266 | 0.2569705 | 0.266957332 | 0.945133095 | 0.959203734 | 0.852071536 | 0.7617877 | 0.687270365 | 0.763773509 | 1.273459 | 1.323183702 | 1.318630501 | 0.990321088 | 0.7355498 | 0.7532784 | 1.022154 | 1.002146 | 0.829282627 | 0.9755304 | 0.86253201 | 0.9937988 | 1.000957 | 1.017194 | 0.9098797 | 1.061144 | 0.703217383 | 0.659914916 | 0.692185379 | 0.659239229 | 0.547536338 | 0.664142855
403 | 0.294118 | 0.2775398 | 0.283372882 | 0.943361949 | 0.998440402 | 0.828309849 | 0.760471282 | 0.681393481 | 0.748645303 | 1.249519 | 1.341305779 | 1.313460801 | 0.995150614 | 0.7795484 | 0.7822895 | 1.05103 | 1.039161 | 0.843761896 | 0.9578227 | 0.887067986 | 1.008097 | 1.006381 | 1.023393 | 0.9063643 | 1.071502 | 0.688515669 | 0.688168317 | 0.718314314 | 0.649361296 | 0.534289488 | 0.686977262
404 | 0.2785538 | 0.270386 | 0.297313972 | 0.990382802 | 1.004248094 | 0.830652522 | 0.752045474 | 0.690646447 | 0.729419793 | 1.213515 | 1.355897964 | 1.341324543 | 1.012590503 | 0.7934809 | 0.7771099 | 1.035652 | 1.025858 | 0.869160071 | 0.9443215 | 0.877587393 | 0.9998509 | 1.002061 | 1.018263 | 0.8870001 | 1.052457 | 0.671428805 | 0.696705111 | 0.70788592 | 0.633016435 | 0.521579654 | 0.669281398
405 | 0.2605651 | 0.2486457 | 0.303064962 | 1.008032885 | 1.005775451 | 0.837860428 | 0.719628685 | 0.708916766 | 0.722410877 | 1.241875 | 1.340544876 | 1.368185585 | 1.031282546 | 0.7695442 | 0.762344 | 1.037619 | 1.011551 | 0.886512217 | 0.9556877 | 0.857401713 | 0.9860541 | 1.005567 | 1.009416 | 0.89254 | 1.067365 | 0.671607368 | 0.693391843 | 0.732399318 | 0.617868389 | 0.514374518 | 0.653760871
406 | 0.2530211 | 0.2441045 | 0.279704654 | 1.028286168 | 0.999137176 | 0.860001112 | 0.712443779 | 0.701286364 | 0.749495903 | 1.254992 | 1.328394772 | 1.349189686 | 1.048106733 | 0.7776667 | 0.7571145 | 1.02864 | 1.007558 | 0.861572938 | 0.9614492 | 0.878357562 | 0.9821308 | 1.022419 | 1.005226 | 0.8848672 | 1.102204 | 0.682663755 | 0.673672583 | 0.750284813 | 0.62570489 | 0.531696526 | 0.65326584
407 | 0.2616895 | 0.24768 | 0.263379067 | 1.012357795 | 0.983241479 | 0.85791862 | 0.726423113 | 0.69252652 | 0.761441084 | 1.264443 | 1.340983917 | 1.311014173 | 1.046231085 | 0.787107 | 0.7564142 | 1.064167 | 1.028352 | 0.864770573 | 0.9706183 | 0.856901658 | 0.9974157 | 1.061982 | 1.009417 | 0.9230103 | 1.103294 | 0.699834137 | 0.700528592 | 0.723396902 | 0.657483834 | 0.550060497 | 0.659377225
408 | 0.2752227 | 0.2670132 | 0.258173345 | 0.998813186 | 1.011757028 | 0.856479868 | 0.766827462 | 0.673001435 | 0.790966993 | 1.280316 | 1.363318202 | 1.323031095 | 1.040883624 | 0.7951748 | 0.7832129 | 1.112688 | 1.030328 | 0.842761307 | 0.9681734 | 0.875075796 | 1.031056 | 1.060384 | 1.040822 | 0.9366071 | 1.077651 | 0.700166148 | 0.676546799 | 0.743298652 | 0.656096458 | 0.554956082 | 0.679351063
409 | 0.2868871 | 0.2806582 | 0.272097237 | 1.004334951 | 1.016355676 | 0.84036905 | 0.781582346 | 0.684305767 | 0.777928322 | 1.267498 | 1.386026665 | 1.325833462 | 1.048633266 | 0.8230509 | 0.8148505 | 1.134246 | 1.048798 | 0.873337138 | 0.9386939 | 0.878893143 | 1.021894 | 1.028791 | 1.006482 | 0.9328928 | 1.056822 | 0.68247203 | 0.674362607 | 0.734437542 | 0.649214584 | 0.5308661 | 0.702807364
410 | 0.2721169 | 0.2607255 | 0.288923475 | 1.022775718 | 1.041113913 | 0.857374233 | 0.741904945 | 0.695520816 | 0.764924788 | 1.295929 | 1.39146328 | 1.377015185 | 1.052859907 | 0.8289953 | 0.8151181 | 1.090556 | 1.086624 | 0.895155136 | 0.9301435 | 0.882825692 | 1.020513 | 1.036958 | 0.9980688 | 0.9208791 | 1.058668 | 0.663790356 | 0.694190461 | 0.70299553 | 0.633443516 | 0.520619858 | 0.702695252
411 | 0.2505616 | 0.2443027 | 0.289319566 | 1.077805214 | 1.052672658 | 0.867531447 | 0.734695149 | 0.705597852 | 0.757305143 | 1.289208 | 1.379335411 | 1.387446467 | 1.061392707 | 0.8076871 | 0.7974988 | 1.068077 | 1.03951 | 0.90497443 | 0.9496662 | 0.874553084 | 1.001136 | 1.064778 | 1.018314 | 0.9343524 | 1.085723 | 0.658321893 | 0.676016457 | 0.728455349 | 0.625856187 | 0.52461632 | 0.684958889
412 | 0.2481786 | 0.239846 | 0.267891795 | 1.092284744 | 1.011304922 | 0.884074109 | 0.731176092 | 0.69663126 | 0.759918431 | 1.286111 | 1.369123394 | 1.38496147 | 1.078353503 | 0.8104673 | 0.7831231 | 1.102238 | 1.046162 | 0.88808253 | 0.9632652 | 0.861556682 | 0.9998293 | 1.043383 | 1.002681 | 0.9427209 | 1.113984 | 0.687416355 | 0.664208763 | 0.721050247 | 0.658322487 | 0.544881579 | 0.674202827
413 | 0.2589474 | 0.2422414 | 0.256597178 | 1.043530689 | 1.027983292 | 0.890369075 | 0.743866989 | 0.687749225 | 0.783648892 | 1.303245 | 1.35974755 | 1.383690643 | 1.085573542 | 0.7980926 | 0.7902795 | 1.102093 | 1.066361 | 0.894456524 | 0.9673082 | 0.877567318 | 1.001399 | 1.054384 | 0.9882982 | 0.9764964 | 1.116086 | 0.709453152 | 0.684817533 | 0.721410238 | 0.686489279 | 0.570561179 | 0.674649287
414 | 0.2829918 | 0.2594622 | 0.25990968 | 1.051002866 | 1.031443342 | 0.873900501 | 0.763989517 | 0.677150426 | 0.780575213 | 1.287126 | 1.357451085 | 1.386276978 | 1.086475098 | 0.8165323 | 0.8172986 | 1.120394 | 1.0852 | 0.89486997 | 0.9432302 | 0.901527243 | 1.027592 | 1.044826 | 0.9871877 | 0.9681586 | 1.1039 | 0.699583445 | 0.661802914 | 0.719834585 | 0.682278917 | 0.580277495 | 0.714012173
415 | 0.2840248 | 0.264683 | 0.273468343 | 1.051024862 | 1.068854441 | 0.859860395 | 0.757382566 | 0.688639429 | 0.751679856 | 1.263157 | 1.382162714 | 1.418864502 | 1.08529705 | 0.8718799 | 0.8367666 | 1.085288 | 1.103169 | 0.914717259 | 0.9326562 | 0.918215202 | 1.019106 | 1.074344 | 1.014404 | 0.957476 | 1.126312 | 0.678793657 | 0.673142297 | 0.722883915 | 0.671391866 | 0.54958755 | 0.733570537
416 | 0.2691677 | 0.2542909 | 0.294655165 | 1.080924729 | 1.076511156 | 0.858827564 | 0.74290814 | 0.715033842 | 0.747903247 | 1.277655 | 1.385565721 | 1.396800665 | 1.093744239 | 0.866546 | 0.829413 | 1.078818 | 1.100289 | 0.924758739 | 0.9221264 | 0.891024696 | 0.9866284 | 1.083145 | 1.054637 | 0.9237383 | 1.141152 | 0.676515768 | 0.674434639 | 0.703775568 | 0.668154886 | 0.533502317 | 0.725924863
417 | 0.2536605 | 0.2422396 | 0.290507837 | 1.112419186 | 1.056190714 | 0.893716122 | 0.743557344 | 0.720407815 | 0.735028624 | 1.266508 | 1.368625025 | 1.413908705 | 1.101242829 | 0.855092 | 0.8248631 | 1.105649 | 1.091194 | 0.930060865 | 0.9439685 | 0.883679901 | 0.9766922 | 1.04159 | 1.041396 | 0.9460813 | 1.148295 | 0.680407188 | 0.67208875 | 0.717728791 | 0.6566844 | 0.545844986 | 0.719477474
418 | 0.2505813 | 0.2420329 | 0.265119638 | 1.084891319 | 1.055149127 | 0.915420797 | 0.740684479 | 0.716930263 | 0.739687287 | 1.273625 | 1.375917497 | 1.423935997 | 1.133470425 | 0.8709471 | 0.8327612 | 1.114998 | 1.113087 | 0.910064353 | 0.961367 | 0.880838655 | 0.998561 | 1.031091 | 1.040703 | 0.9847738 | 1.1871 | 0.687519443 | 0.704595153 | 0.737337669 | 0.681598048 | 0.567847641 | 0.72041256
419 | 0.2607046 | 0.256894 | 0.253178446 | 1.085858008 | 1.065077738 | 0.899687043 | 0.742962815 | 0.696547439 | 0.741155651 | 1.275182 | 1.40469788 | 1.40667444 | 1.141933886 | 0.874112 | 0.8481582 | 1.127949 | 1.120396 | 0.908678022 | 0.9798976 | 0.893111973 | 0.9932434 | 1.040928 | 1.07641 | 1.003202 | 1.163501 | 0.701353842 | 0.692194861 | 0.717491832 | 0.705790687 | 0.581584831 | 0.734665478
420 | 0.282431 | 0.2747008 | 0.261025111 | 1.105952714 | 1.094274524 | 0.888603526 | 0.787586258 | 0.696685929 | 0.770937357 | 1.240868 | 1.419540267 | 1.388445403 | 1.109328095 | 0.9025579 | 0.8760035 | 1.168402 | 1.141447 | 0.905488502 | 0.9586588 | 0.940345994 | 1.002494 | 1.048269 | 1.044137 | 1.009637 | 1.151008 | 0.695790737 | 0.695368065 | 0.70542896 | 0.707540667 | 0.574893158 | 0.758827136
421 | 0.2814844 | 0.2779586 | 0.276391031 | 1.112651297 | 1.098088084 | 0.890476062 | 0.768722108 | 0.70535925 | 0.749730021 | 1.235128 | 1.448510602 | 1.416211748 | 1.107736868 | 0.8964439 | 0.867811 | 1.167853 | 1.151548 | 0.941353447 | 0.9424143 | 0.921596787 | 1.003032 | 1.02524 | 1.022014 | 1.007431 | 1.144188 | 0.676471404 | 0.694915414 | 0.741570887 | 0.687788164 | 0.566886698 | 0.768890386
422 | 0.2628444 | 0.2580789 | 0.297178797 | 1.110293295 | 1.092500186 | 0.919276771 | 0.757898872 | 0.725454799 | 0.744337583 | 1.235135 | 1.460646191 | 1.435382631 | 1.125224948 | 0.8858078 | 0.864275 | 1.147445 | 1.149682 | 0.97469452 | 0.9456379 | 0.891350062 | 0.9811113 | 1.002185 | 1.044878 | 0.9730547 | 1.1622 | 0.677061139 | 0.704418151 | 0.723949568 | 0.683672103 | 0.561943873 | 0.771619124
423 | 0.2560101 | 0.2404713 | 0.282500061 | 1.111141087 | 1.083442129 | 0.919464356 | 0.755299248 | 0.714058399 | 0.742600015 | 1.210675 | 1.432038517 | 1.483481763 | 1.143933026 | 0.8990578 | 0.8542855 | 1.145775 | 1.122858 | 0.962712765 | 0.9581389 | 0.908077395 | 0.9736797 | 1.008958 | 1.055752 | 0.9836726 | 1.154482 | 0.681140876 | 0.687059733 | 0.739328687 | 0.678265703 | 0.583625684 | 0.758993391
424 | 0.2587524 | 0.2391909 | 0.265613858 | 1.09800739 | 1.082397268 | 0.942312187 | 0.760210671 | 0.705967117 | 0.756850404 | 1.2083 | 1.408467146 | 1.469783993 | 1.167347595 | 0.8956959 | 0.8462013 | 1.170961 | 1.132651 | 0.951508071 | 0.9764298 | 0.902046503 | 0.9808124 | 1.023274 | 1.064049 | 0.9900057 | 1.152781 | 0.69621365 | 0.691159858 | 0.739904032 | 0.704857769 | 0.586718872 | 0.745960517
425 | 0.2749574 | 0.2548385 | 0.252970832 | 1.099610893 | 1.067750944 | 0.937608071 | 0.7764882 | 0.701805638 | 0.773106337 | 1.216958 | 1.42917806 | 1.482287796 | 1.16697331 | 0.8953547 | 0.8748662 | 1.197661 | 1.151334 | 0.954414916 | 0.9648778 | 0.921886934 | 0.995911 | 0.9977926 | 1.044963 | 1.01582 | 1.156198 | 0.715518695 | 0.738151324 | 0.73177741 | 0.719618462 | 0.601644628 | 0.756768203
426 | 0.2919028 | 0.2711491 | 0.265845193 | 1.102557876 | 1.101068671 | 0.914702519 | 0.800058693 | 0.694479659 | 0.776446909 | 1.175025 | 1.446733726 | 1.463889975 | 1.134365941 | 0.925842 | 0.9272974 | 1.210722 | 1.162455 | 0.962983308 | 0.9518263 | 0.944040121 | 1.008534 | 0.9754901 | 1.045442 | 1.033794 | 1.144123 | 0.700446167 | 0.712293518 | 0.7525153 | 0.710225141 | 0.605190078 | 0.787596151
427 | 0.2901939 | 0.2731437 | 0.2798031 | 1.122136524 | 1.125099152 | 0.909774931 | 0.775459179 | 0.717765307 | 0.763599291 | 1.162031 | 1.436469558 | 1.464463805 | 1.125103791 | 0.9387258 | 0.9179278 | 1.171338 | 1.163883 | 0.978702894 | 0.8972273 | 0.951371328 | 0.9773926 | 0.9882348 | 1.050314 | 1.016693 | 1.15412 | 0.675748456 | 0.699885877 | 0.759971448 | 0.711925897 | 0.573939891 | 0.814216488
428 | 0.267469 | 0.2611602 | 0.306145445 | 1.156938442 | 1.10802574 | 0.925598097 | 0.754234963 | 0.738097099 | 0.759587859 | 1.180666 | 1.466285909 | 1.542700756 | 1.141561064 | 0.9370832 | 0.9103299 | 1.155961 | 1.152479 | 0.993999934 | 0.8901196 | 0.931950464 | 0.9587154 | 0.9923704 | 1.031813 | 1.015126 | 1.136213 | 0.658701695 | 0.747312698 | 0.744501121 | 0.700239932 | 0.56319421 | 0.778007257
429 | 0.2553214 | 0.2598865 | 0.289143348 | 1.171143503 | 1.068486523 | 0.94903135 | 0.755795305 | 0.723997792 | 0.763584519 | 1.165177 | 1.467445466 | 1.527281823 | 1.165457495 | 0.9142939 | 0.897764 | 1.174131 | 1.137476 | 0.979772518 | 0.9121554 | 0.937980052 | 0.9287239 | 0.9795767 | 1.0306 | 1.007786 | 1.150025 | 0.67053386 | 0.723589739 | 0.740377446 | 0.717784812 | 0.574437163 | 0.77646406
430 | 0.2649813 | 0.2629707 | 0.272517169 | 1.160672439 | 1.064520512 | 0.981876977 | 0.753003738 | 0.700696617 | 0.757312029 | 1.209482 | 1.453253455 | 1.521390403 | 1.187624783 | 0.9341946 | 0.9447638 | 1.208553 | 1.098198 | 0.968126514 | 0.902743 | 0.939445952 | 0.9483001 | 0.9610802 | 1.014532 | 1.039894 | 1.155156 | 0.695465111 | 0.717948579 | 0.752702622 | 0.736181952 | 0.586079879 | 0.776725442
431 | 0.284212 | 0.2876501 | 0.26751584 | 1.147188871 | 1.069836589 | 0.96937766 | 0.76824159 | 0.696004023 | 0.781257898 | 1.194163 | 1.463441803 | 1.536605489 | 1.182104806 | 0.9613146 | 0.9373996 | 1.231498 | 1.127989 | 0.974513654 | 0.8863117 | 0.966320245 | 0.9940592 | 1.000346 | 1.020197 | 1.057558 | 1.141864 | 0.706498943 | 0.75323392 | 0.738091387 | 0.746294958 | 0.608232397 | 0.799824376
432 | 0.3098605 | 0.3117505 | 0.280339752 | 1.14844441 | 1.112492746 | 0.965030772 | 0.794682522 | 0.696953925 | 0.769356071 | 1.177033 | 1.486690255 | 1.517938817 | 1.157509247 | 0.9784279 | 0.958432 | 1.228445 | 1.111872 | 1.009521091 | 0.8625479 | 0.992890891 | 1.001269 | 1.002077 | 1.009369 | 1.043401 | 1.110418 | 0.701089526 | 0.704880931 | 0.755797281 | 0.751354658 | 0.606473829 | 0.820034657
433 | 0.3020918 | 0.300845 | 0.298797286 | 1.167151055 | 1.13746499 | 0.995293378 | 0.769935936 | 0.730332688 | 0.76728921 | 1.14516 | 1.487884462 | 1.555719425 | 1.149731257 | 0.9950723 | 0.9640586 | 1.203336 | 1.113463 | 1.017945387 | 0.8609112 | 0.974751474 | 0.9839795 | 0.9698223 | 0.9997774 | 1.028671 | 1.116666 | 0.696632099 | 0.695818506 | 0.795270036 | 0.723675118 | 0.586092192 | 0.82381632
434 | 0.2766789 | 0.2807759 | 0.306651477 | 1.209087844 | 1.114528346 | 0.985140732 | 0.761729869 | 0.735452686 | 0.761692568 | 1.167095 | 1.471233605 | 1.54106913 | 1.163084023 | 0.9563122 | 0.9348879 | 1.209073 | 1.100397 | 1.025348617 | 0.8995451 | 0.958837045 | 0.9562081 | 0.962101 | 0.9728154 | 1.035029 | 1.152858 | 0.698407139 | 0.728757026 | 0.75622232 | 0.70477345 | 0.580631515 | 0.821541121
435 | 0.2710659 | 0.2698786 | 0.290605444 | 1.224481267 | 1.079050813 | 1.026823373 | 0.734274662 | 0.717525203 | 0.756096963 | 1.20844 | 1.456030633 | 1.556146149 | 1.192395897 | 0.95732 | 0.9332301 | 1.215289 | 1.079564 | 1.030152937 | 0.9332978 | 0.941185749 | 0.9311664 | 0.9847879 | 0.9856882 | 1.034509 | 1.152009 | 0.720567858 | 0.753753853 | 0.746293594 | 0.721327508 | 0.596499363 | 0.806704623
436 | 0.2827387 | 0.2734834 | 0.266591789 | 1.200122161 | 1.106227488 | 1.026506144 | 0.738643113 | 0.693165305 | 0.781644571 | 1.22595 | 1.451191308 | 1.522676175 | 1.205962729 | 0.9663134 | 0.9583551 | 1.211514 | 1.102595 | 0.988528739 | 0.9447392 | 0.942034278 | 0.9539451 | 0.9876983 | 0.9505463 | 1.056286 | 1.167685 | 0.745589577 | 0.73323372 | 0.757705001 | 0.737343823 | 0.623231918 | 0.822995176
437 | 0.2945153 | 0.2966489 | 0.263709504 | 1.195104669 | 1.117511356 | 1.014357929 | 0.777259301 | 0.687160414 | 0.786241493 | 1.249067 | 1.463475123 | 1.509716889 | 1.182059649 | 0.9894385 | 0.9691639 | 1.221477 | 1.107378 | 0.990682927 | 0.9582493 | 0.955232522 | 0.9704855 | 0.9745587 | 0.9055725 | 1.070827 | 1.147526 | 0.744437413 | 0.7407083 | 0.730033828 | 0.770771267 | 0.635820343 | 0.830859489
438 | 0.3065125 | 0.3151237 | 0.276692181 | 1.201502168 | 1.161700888 | 1.026713389 | 0.790721392 | 0.690208033 | 0.781183893 | 1.237471 | 1.477035504 | 1.571525663 | 1.184279672 | 1.029541 | 0.9874139 | 1.237107 | 1.144774 | 1.010191453 | 0.9456813 | 0.969716151 | 0.952985 | 0.9312342 | 0.9278447 | 1.039904 | 1.108884 | 0.727047017 | 0.759185989 | 0.743407959 | 0.761982022 | 0.611750367 | 0.861655728
439 | 0.2855193 | 0.2996472 | 0.290659395 | 1.227380167 | 1.172518287 | 1.035706005 | 0.771891104 | 0.700774078 | 0.782900404 | 1.231221 | 1.495145499 | 1.58506015 | 1.186660729 | 1.017616 | 1.010706 | 1.238775 | 1.149229 | 1.047559734 | 0.9318535 | 0.967189873 | 0.9453314 | 0.9160662 | 0.945086 | 1.005798 | 1.09883 | 0.711924814 | 0.713435166 | 0.769193723 | 0.741562443 | 0.604145288 | 0.859545823
440 | 0.2648148 | 0.2817413 | 0.288700121 | 1.263243692 | 1.161981952 | 1.048545199 | 0.762651592 | 0.736894473 | 0.763373713 | 1.237977 | 1.481932974 | 1.570747471 | 1.173005433 | 0.9972193 | 0.9963786 | 1.223531 | 1.134769 | 1.072331214 | 0.9304722 | 0.964202536 | 0.9343613 | 0.9386663 | 0.9446141 | 1.020284 | 1.089376 | 0.711028219 | 0.7223759 | 0.773307806 | 0.733369708 | 0.597268601 | 0.840952445
441 | 0.2580438 | 0.2720921 | 0.276487449 | 1.277530318 | 1.142407045 | 1.07026757 | 0.767547433 | 0.734217662 | 0.760272133 | 1.268771 | 1.447941169 | 1.575583426 | 1.19322458 | 0.9939974 | 0.9914775 | 1.199778 | 1.131406 | 1.060323544 | 0.9594107 | 0.953259668 | 0.9291819 | 0.9338063 | 0.9139187 | 1.042306 | 1.128139 | 0.716802807 | 0.769953182 | 0.755511007 | 0.741678816 | 0.618402187 | 0.820357244
442 | 0.2631394 | 0.2709273 | 0.263437194 | 1.278974775 | 1.123891449 | 1.080616306 | 0.768745136 | 0.718107892 | 0.791044319 | 1.284388 | 1.445382763 | 1.572252915 | 1.201328698 | 1.018805 | 0.9946759 | 1.226177 | 1.165987 | 1.044950104 | 0.962022 | 0.943511448 | 0.9325906 | 0.9157661 | 0.9046437 | 1.064985 | 1.129092 | 0.737222667 | 0.739795592 | 0.76523545 | 0.765861143 | 0.638688236 | 0.849067055
443 | 0.2821983 | 0.2943218 | 0.26264356 | 1.260340365 | 1.14429229 | 1.06231299 | 0.79837913 | 0.710682908 | 0.812206487 | 1.285159 | 1.482243957 | 1.558782502 | 1.184654543 | 1.037074 | 1.015829 | 1.265144 | 1.220802 | 1.047387044 | 0.9275905 | 0.975536422 | 0.9343603 | 0.899563 | 0.9429537 | 1.069256 | 1.102083 | 0.740541894 | 0.725220335 | 0.794024102 | 0.785062767 | 0.644766418 | 0.868078796
444 | 0.2946994 | 0.3022833 | 0.281313317 | 1.268530208 | 1.17866261 | 1.041564 | 0.787846194 | 0.706576126 | 0.794594299 | 1.260004 | 1.510947837 | 1.599874788 | 1.181721168 | 1.050088 | 1.047932 | 1.270711 | 1.242754 | 1.051741346 | 0.9060191 | 1.008245432 | 0.9363309 | 0.9378562 | 0.9239772 | 1.061571 | 1.075934 | 0.736731938 | 0.757539598 | 0.77234604 | 0.76214791 | 0.631327404 | 0.890426356
445 | 0.2746754 | 0.2855182 | 0.284782908 | 1.298645698 | 1.200711045 | 1.03325214 | 0.771992261 | 0.722030634 | 0.775178734 | 1.255402 | 1.513838583 | 1.563321331 | 1.190520234 | 1.037161 | 1.041518 | 1.234279 | 1.209511 | 1.081657001 | 0.8804699 | 0.978350801 | 0.9315577 | 0.9458224 | 0.9029401 | 1.049382 | 1.091023 | 0.724983971 | 0.747031966 | 0.799443381 | 0.750449999 | 0.618484785 | 0.873527788
446 | 0.2636065 | 0.2578539 | 0.264363849 | 1.30656341 | 1.169854216 | 1.074375445 | 0.752628019 | 0.745073365 | 0.78504362 | 1.261116 | 1.485349143 | 1.639049434 | 1.196726843 | 1.050612 | 1.045694 | 1.202444 | 1.188484 | 1.08298878 | 0.8769651 | 0.96455817 | 0.9073286 | 0.9252237 | 0.9213378 | 1.062039 | 1.08772 | 0.716938675 | 0.737560659 | 0.798990328 | 0.755057291 | 0.623383861 | 0.861075925
447 | 0.2615151 | 0.2576276 | 0.245997793 | 1.312723453 | 1.155325463 | 1.124187533 | 0.75053944 | 0.716266697 | 0.784137826 | 1.277581 | 1.475492078 | 1.584183151 | 1.204691991 | 1.068001 | 1.051263 | 1.236264 | 1.167071 | 1.062605058 | 0.9109781 | 0.94736456 | 0.9054618 | 0.9004861 | 0.9408527 | 1.074521 | 1.126346 | 0.751176525 | 0.746772036 | 0.767870165 | 0.764108057 | 0.627408763 | 0.858716944
448 | 0.2667764 | 0.2651751 | 0.249155403 | 1.297061027 | 1.176916891 | 1.104200316 | 0.755613442 | 0.701549135 | 0.793617344 | 1.322291 | 1.498302881 | 1.607078435 | 1.194671934 | 1.086734 | 1.047329 | 1.244432 | 1.165682 | 1.058674699 | 0.8779273 | 0.96739504 | 0.913379 | 0.9284113 | 0.9143386 | 1.121041 | 1.121613 | 0.773937427 | 0.737575682 | 0.801549084 | 0.786168745 | 0.64296299 | 0.867758255
449 | 0.2789346 | 0.2903798 | 0.266239599 | 1.283312936 | 1.192022486 | 1.085233616 | 0.783661013 | 0.703492502 | 0.822709008 | 1.302261 | 1.513036942 | 1.578679081 | 1.173083978 | 1.102765 | 1.092482 | 1.250217 | 1.179323 | 1.075468822 | 0.8738145 | 0.977554473 | 0.9185037 | 0.9237996 | 0.8891298 | 1.119464 | 1.093917 | 0.75645419 | 0.738760718 | 0.796759409 | 0.801405506 | 0.637481545 | 0.885281401
450 | 0.2836328 | 0.2991497 | 0.284422562 | 1.300889276 | 1.231420816 | 1.104121906 | 0.79639313 | 0.71756013 | 0.807718199 | 1.297034 | 1.510417266 | 1.621152002 | 1.161959574 | 1.115839 | 1.089978 | 1.235947 | 1.191739 | 1.096260296 | 0.8435882 | 0.986409258 | 0.9024258 | 0.8753617 | 0.8868881 | 1.12195 | 1.085178 | 0.727560782 | 0.757714616 | 0.792088102 | 0.7823928 | 0.634801196 | 0.906511201
451 | 0.2696058 | 0.2795358 | 0.286970515 | 1.341123296 | 1.234316312 | 1.112819546 | 0.781590196 | 0.748015305 | 0.784904152 | 1.297443 | 1.54229618 | 1.609734226 | 1.169532504 | 1.117565 | 1.093922 | 1.218948 | 1.1873 | 1.111003255 | 0.8452458 | 0.949052278 | 0.879392 | 0.8885368 | 0.8862965 | 1.138197 | 1.087783 | 0.721492079 | 0.75959328 | 0.820309031 | 0.755227118 | 0.632358229 | 0.911226381
452 | 0.2546293 | 0.2729898 | 0.26696905 | 1.342605151 | 1.233441748 | 1.110664975 | 0.760984788 | 0.762769323 | 0.792159556 | 1.310785 | 1.564512116 | 1.619601778 | 1.175678418 | 1.126923 | 1.068478 | 1.244636 | 1.179204 | 1.118204472 | 0.8555513 | 0.924818896 | 0.8758361 | 0.8943969 | 0.8692796 | 1.11352 | 1.106593 | 0.753469758 | 0.777641377 | 0.793055344 | 0.756898928 | 0.628864361 | 0.899710256
453 | 0.2498031 | 0.267372 | 0.255529859 | 1.362661984 | 1.227499032 | 1.13012775 | 0.768482692 | 0.737208019 | 0.793490993 | 1.340499 | 1.546985548 | 1.602768541 | 1.187967471 | 1.098631 | 1.06311 | 1.249148 | 1.203769 | 1.107353099 | 0.8720663 | 0.938149595 | 0.8661088 | 0.9050775 | 0.8321289 | 1.145172 | 1.119874 | 0.778186224 | 0.774412897 | 0.817874702 | 0.770966756 | 0.636389213 | 0.907177625
454 | 0.26137 | 0.2778457 | 0.253246905 | 1.369823546 | 1.220465269 | 1.138126725 | 0.787966425 | 0.716565318 | 0.827997882 | 1.371622 | 1.524980978 | 1.624258544 | 1.190056697 | 1.081355 | 1.085711 | 1.229327 | 1.19902 | 1.085168708 | 0.8569439 | 0.964194438 | 0.8856126 | 0.870805 | 0.8183028 | 1.164391 | 1.111927 | 0.780718005 | 0.755809472 | 0.840781141 | 0.794738609 | 0.670933326 | 0.925490807
455 | 0.2849077 | 0.2973224 | 0.264898554 | 1.327501763 | 1.261211908 | 1.108159093 | 0.805746811 | 0.727930914 | 0.841587225 | 1.372486 | 1.538580525 | 1.604745267 | 1.160094932 | 1.139724 | 1.080686 | 1.243291 | 1.198459 | 1.106918228 | 0.8317467 | 0.996673377 | 0.9006682 | 0.8494073 | 0.850256 | 1.148651 | 1.101416 | 0.775432658 | 0.792871875 | 0.828438961 | 0.783168696 | 0.6592187 | 0.94426171
456 | 0.2811897 | 0.2965438 | 0.276578409 | 1.367446151 | 1.265357147 | 1.124720143 | 0.815105566 | 0.729336152 | 0.840660094 | 1.347818 | 1.577978416 | 1.591717442 | 1.14151125 | 1.158631 | 1.101283 | 1.215502 | 1.16552 | 1.133010236 | 0.8196979 | 0.99109305 | 0.8841433 | 0.8602113 | 0.8277178 | 1.113254 | 1.090846 | 0.756661521 | 0.795633124 | 0.817992868 | 0.78854621 | 0.645013447 | 0.941056905
457 | 0.2615113 | 0.2682405 | 0.26313346 | 1.38945827 | 1.287810421 | 1.153907968 | 0.814429072 | 0.76343546 | 0.800899472 | 1.340976 | 1.574641627 | 1.614927474 | 1.159129238 | 1.143492 | 1.094011 | 1.194671 | 1.152398 | 1.169340093 | 0.8108245 | 0.957604818 | 0.8488891 | 0.8650115 | 0.808281 | 1.131965 | 1.06991 | 0.735930973 | 0.760181666 | 0.849070739 | 0.761381852 | 0.636062934 | 0.947504817
458 | 0.2546585 | 0.256366 | 0.253027229 | 1.401192979 | 1.268805847 | 1.16703455 | 0.805756606 | 0.782663503 | 0.812903124 | 1.35494 | 1.550764673 | 1.651066632 | 1.196911591 | 1.152008 | 1.080997 | 1.18456 | 1.141945 | 1.153925221 | 0.8333096 | 0.955053337 | 0.840736 | 0.8206869 | 0.8179674 | 1.16263 | 1.097551 | 0.74015816 | 0.773600069 | 0.841322935 | 0.752850481 | 0.643568219 | 0.934451672
459 | 0.2605686 | 0.2530188 | 0.247668239 | 1.386909812 | 1.222889308 | 1.181202573 | 0.81658657 | 0.767273889 | 0.818790689 | 1.376392 | 1.520254423 | 1.627412941 | 1.199458719 | 1.139434 | 1.084343 | 1.204226 | 1.156222 | 1.117633128 | 0.8565103 | 0.945919132 | 0.8506916 | 0.8225312 | 0.827394 | 1.155552 | 1.120777 | 0.768364954 | 0.799621388 | 0.820382038 | 0.778453658 | 0.6589974 | 0.942005404
460 | 0.2777813 | 0.265013 | 0.248878702 | 1.365635175 | 1.217505806 | 1.171763974 | 0.835504877 | 0.755285842 | 0.850831901 | 1.431783 | 1.522956604 | 1.583685035 | 1.191354804 | 1.137207 | 1.096177 | 1.212064 | 1.162641 | 1.097696967 | 0.840868 | 0.953812245 | 0.8725287 | 0.8129762 | 0.8174993 | 1.146569 | 1.096066 | 0.780633836 | 0.791132208 | 0.858627237 | 0.814715142 | 0.678478395 | 0.967003464
461 | 0.2951973 | 0.284166 | 0.263721778 | 1.387270408 | 1.266641044 | 1.17446545 | 0.853193138 | 0.746649626 | 0.845799468 | 1.399323 | 1.5678588 | 1.640122708 | 1.180484579 | 1.166849 | 1.13581 | 1.261307 | 1.176685 | 1.12948344 | 0.8252995 | 0.967830182 | 0.879068 | 0.8425869 | 0.782607 | 1.172656 | 1.07484 | 0.772961506 | 0.802013697 | 0.839190908 | 0.794140976 | 0.669912707 | 0.977164623
462 | 0.2839113 | 0.2771747 | 0.287156145 | 1.405018492 | 1.278636866 | 1.198192291 | 0.824686082 | 0.769121225 | 0.836211869 | 1.37598 | 1.589160539 | 1.613664781 | 1.170089865 | 1.165571 | 1.157803 | 1.224256 | 1.191367 | 1.16721367 | 0.8061855 | 0.9631026 | 0.8524181 | 0.8304862 | 0.78159 | 1.144544 | 1.076514 | 0.744761288 | 0.819333083 | 0.827973572 | 0.772942224 | 0.666497191 | 0.973761709
463 | 0.2695823 | 0.2655941 | 0.280314379 | 1.460018023 | 1.287776036 | 1.170526049 | 0.818620318 | 0.791877454 | 0.8147626 | 1.357455 | 1.571302772 | 1.631077892 | 1.159935118 | 1.150781 | 1.139917 | 1.203632 | 1.192354 | 1.170286003 | 0.8017836 | 0.93554632 | 0.8409827 | 0.8083443 | 0.7997602 | 1.145948 | 1.074186 | 0.736079893 | 0.812728371 | 0.851010236 | 0.76237658 | 0.664435424 | 0.974529779
464 | 0.2592677 | 0.2584213 | 0.260707828 | 1.448362776 | 1.278494952 | 1.193731929 | 0.799019543 | 0.78490077 | 0.82204673 | 1.372937 | 1.547626968 | 1.646810814 | 1.168859311 | 1.1281 | 1.120831 | 1.160777 | 1.16728 | 1.165356566 | 0.8161026 | 0.927906161 | 0.830114 | 0.7787714 | 0.7568924 | 1.165413 | 1.087218 | 0.750434847 | 0.80229599 | 0.820556549 | 0.764235927 | 0.661103529 | 0.972118437
465 | 0.2600122 | 0.2624357 | 0.254576125 | 1.426637748 | 1.273056201 | 1.220335909 | 0.804555595 | 0.772772472 | 0.845389231 | 1.411414 | 1.553763261 | 1.606343506 | 1.185634057 | 1.128372 | 1.099162 | 1.169164 | 1.175778 | 1.133478817 | 0.8211351 | 0.91158171 | 0.8493614 | 0.7885467 | 0.7327006 | 1.185478 | 1.094106 | 0.759968726 | 0.82858102 | 0.816810512 | 0.786159722 | 0.694799153 | 0.960531641
466 | 0.278627 | 0.2698522 | 0.259855608 | 1.444371283 | 1.282533048 | 1.204688226 | 0.824308937 | 0.764221489 | 0.86914182 | 1.410352 | 1.570855144 | 1.632949169 | 1.172651962 | 1.16101 | 1.137714 | 1.187752 | 1.192647 | 1.152226114 | 0.7903368 | 0.9278632 | 0.8628724 | 0.7966223 | 0.7338691 | 1.200103 | 1.083335 | 0.761383067 | 0.811133618 | 0.85636796 | 0.793519109 | 0.707594948 | 1.004627694
467 | 0.2987256 | 0.2845995 | 0.279303958 | 1.426348786 | 1.28248518 | 1.192372924 | 0.835069028 | 0.786033146 | 0.865292539 | 1.375669 | 1.575679834 | 1.604876116 | 1.148115036 | 1.15976 | 1.149434 | 1.223636 | 1.21969 | 1.161568427 | 0.7666605 | 0.943161826 | 0.8708783 | 0.7729856 | 0.724872 | 1.199169 | 1.064019 | 0.765213068 | 0.80319329 | 0.830776168 | 0.79236046 | 0.7019408 | 1.024612819
468 | 0.2894857 | 0.2860565 | 0.289376233 | 1.437578179 | 1.309629314 | 1.188533793 | 0.831975646 | 0.791047547 | 0.849675409 | 1.361677 | 1.570171578 | 1.609866404 | 1.117375205 | 1.202452 | 1.175343 | 1.200281 | 1.1647 | 1.179894529 | 0.7423782 | 0.940313546 | 0.8469568 | 0.7750168 | 0.7275885 | 1.204237 | 1.044953 | 0.768987499 | 0.839854666 | 0.860013581 | 0.781027392 | 0.678416349 | 1.013899924
469 | 0.2769936 | 0.2797076 | 0.276038619 | 1.449854482 | 1.299581065 | 1.21247555 | 0.802786652 | 0.829258062 | 0.841803314 | 1.341844 | 1.554160874 | 1.621866014 | 1.111935331 | 1.171396 | 1.159468 | 1.181666 | 1.175282 | 1.211315917 | 0.7442697 | 0.915092693 | 0.8435831 | 0.7817447 | 0.6541224 | 1.182927 | 1.037833 | 0.775632901 | 0.810522599 | 0.848539877 | 0.764078414 | 0.68939267 | 1.005331857
470 | 0.2705115 | 0.2755968 | 0.257671774 | 1.431458885 | 1.305346656 | 1.225813577 | 0.788394119 | 0.818047022 | 0.83219232 | 1.376704 | 1.535342547 | 1.644740058 | 1.12983157 | 1.157571 | 1.138052 | 1.169567 | 1.148216 | 1.21551218 | 0.767139 | 0.91545358 | 0.8376189 | 0.792149 | 0.6668288 | 1.208561 | 1.056722 | 0.789474538 | 0.8214311 | 0.828630907 | 0.762835873 | 0.706207266 | 1.005493695
471 | 0.2699075 | 0.2787881 | 0.259100756 | 1.407227722 | 1.281059212 | 1.260776723 | 0.831001671 | 0.786127729 | 0.866787427 | 1.375068 | 1.503618096 | 1.664745403 | 1.143944283 | 1.178883 | 1.156928 | 1.181821 | 1.128783 | 1.205766636 | 0.7726756 | 0.91552335 | 0.8368949 | 0.7659228 | 0.6896447 | 1.264958 | 1.067311 | 0.812391665 | 0.834552226 | 0.865029006 | 0.781161917 | 0.71901232 | 1.009027092
472 | 0.290527 | 0.2959063 | 0.269560588 | 1.442051301 | 1.285282092 | 1.226565534 | 0.838162603 | 0.792301469 | 0.857522555 | 1.377497 | 1.485375468 | 1.616174231 | 1.133120519 | 1.186269 | 1.164313 | 1.200579 | 1.132047 | 1.223041897 | 0.7464584 | 0.939180378 | 0.8488861 | 0.7329065 | 0.6579442 | 1.249398 | 1.047977 | 0.826300555 | 0.798011881 | 0.866694175 | 0.795236083 | 0.733377628 | 1.046812544
473 | 0.3032018 | 0.3092401 | 0.288196177 | 1.493390353 | 1.288963163 | 1.219162155 | 0.845867509 | 0.809509405 | 0.863308651 | 1.358004 | 1.514137104 | 1.6386243 | 1.1259276 | 1.197612 | 1.189728 | 1.196798 | 1.162076 | 1.213218951 | 0.7329923 | 0.936906594 | 0.852331 | 0.7351204 | 0.6094301 | 1.231154 | 1.044612 | 0.807061485 | 0.839355248 | 0.861042612 | 0.782404358 | 0.713369617 | 1.042018798
474 | 0.2901697 | 0.2896411 | 0.297037518 | 1.492609542 | 1.304684193 | 1.238564373 | 0.832693683 | 0.816710283 | 0.852707783 | 1.33895 | 1.518836148 | 1.683320139 | 1.130483427 | 1.178063 | 1.185293 | 1.176937 | 1.162791 | 1.240801521 | 0.720353 | 0.905412236 | 0.8385421 | 0.7412304 | 0.6357253 | 1.254296 | 1.013132 | 0.79826337 | 0.843491697 | 0.894078543 | 0.757047556 | 0.697233357 | 1.045055704
475 | 0.2758337 | 0.274634 | 0.278052199 | 1.495620736 | 1.31253715 | 1.258081892 | 0.800321538 | 0.845230051 | 0.85531674 | 1.342599 | 1.489314684 | 1.687138145 | 1.133120016 | 1.184196 | 1.162555 | 1.15013 | 1.117159 | 1.24014707 | 0.7383491 | 0.899542584 | 0.8157259 | 0.7003808 | 0.6108492 | 1.227536 | 1.024847 | 0.798280225 | 0.820154049 | 0.891610209 | 0.759829403 | 0.706770391 | 1.03714918
476 | 0.2665818 | 0.2612486 | 0.259002277 | 1.51074619 | 1.297437294 | 1.283564992 | 0.818635256 | 0.836193839 | 0.857803814 | 1.360188 | 1.489527523 | 1.668215717 | 1.145821242 | 1.145297 | 1.152224 | 1.148973 | 1.089425 | 1.265130975 | 0.7583178 | 0.887123935 | 0.8065374 | 0.6786129 | 0.5846077 | 1.241819 | 1.028425 | 0.812670358 | 0.851145695 | 0.890895957 | 0.761578943 | 0.731011259 | 1.03961305
477 | 0.2767507 | 0.2669288 | 0.265323111 | 1.513757645 | 1.319621421 | 1.293801097 | 0.834558214 | 0.816528806 | 0.882144134 | 1.397325 | 1.46433313 | 1.633212213 | 1.134234622 | 1.163136 | 1.175522 | 1.19336 | 1.112112 | 1.231658197 | 0.7533328 | 0.894474257 | 0.8169367 | 0.6761404 | 0.5678156 | 1.268714 | 1.038849 | 0.839220261 | 0.876519268 | 0.907594515 | 0.782829953 | 0.752649594 | 1.037827137
478 | 0.3026765 | 0.2889565 | 0.287532689 | 1.471776519 | 1.336120579 | 1.247523134 | 0.856340033 | 0.822179845 | 0.900284886 | 1.391953 | 1.440294765 | 1.617942126 | 1.094227392 | 1.189146 | 1.237945 | 1.184172 | 1.121433 | 1.227065703 | 0.7210771 | 0.892782987 | 0.8366512 | 0.682521 | 0.5824335 | 1.273226 | 1.001492 | 0.847538774 | 0.857380369 | 0.888119841 | 0.78409788 | 0.772664999 | 1.066277347
479 | 0.3086678 | 0.2922 | 0.313258046 | 1.504939729 | 1.358432393 | 1.250597118 | 0.874015574 | 0.82394195 | 0.884977063 | 1.363522 | 1.450862261 | 1.644014571 | 1.086197248 | 1.211395 | 1.216412 | 1.190968 | 1.117652 | 1.241381453 | 0.7051011 | 0.916619553 | 0.8189221 | 0.6826079 | 0.5793632 | 1.229439 | 0.9662935 | 0.837786753 | 0.864449071 | 0.873290009 | 0.76479552 | 0.782593867 | 1.088361815
480 | 0.2867323 | 0.274215 | 0.313835953 | 1.500818245 | 1.370339111 | 1.279566681 | 0.839291705 | 0.849245413 | 0.88683708 | 1.335704 | 1.437844047 | 1.651194231 | 1.08599654 | 1.214784 | 1.20776 | 1.153323 | 1.1053 | 1.287076134 | 0.7001859 | 0.898074153 | 0.7879343 | 0.6637439 | 0.5382411 | 1.241577 | 0.9815308 | 0.813856026 | 0.885410618 | 0.887981235 | 0.747314638 | 0.777345699 | 1.071787696
481 | 0.2655631 | 0.264176 | 0.299709792 | 1.486877091 | 1.361610328 | 1.289553291 | 0.821962506 | 0.861154898 | 0.882188825 | 1.313912 | 1.415487783 | 1.654278045 | 1.0885254 | 1.189892 | 1.186067 | 1.135306 | 1.110646 | 1.29341849 | 0.6918141 | 0.881846856 | 0.7681791 | 0.665335 | 0.5414201 | 1.265817 | 0.9862283 | 0.811777241 | 0.889044182 | 0.897740508 | 0.729767436 | 0.787230291 | 1.083613456
482 | 0.2578262 | 0.2673521 | 0.289825448 | 1.523547538 | 1.33110262 | 1.304815254 | 0.834538162 | 0.836735129 | 0.882140886 | 1.344587 | 1.401059688 | 1.637610891 | 1.0971514 | 1.192292 | 1.194838 | 1.130339 | 1.063082 | 1.279165834 | 0.7210359 | 0.883040007 | 0.7661681 | 0.6640689 | 0.5537239 | 1.295571 | 0.9929099 | 0.831891591 | 0.87041121 | 0.888969491 | 0.739463244 | 0.800257923 | 1.08509029
483 | 0.2696855 | 0.2777094 | 0.281383396 | 1.488446758 | 1.341070818 | 1.305549094 | 0.852975532 | 0.843942839 | 0.910767707 | 1.375984 | 1.389021038 | 1.658220134 | 1.076223198 | 1.18925 | 1.182343 | 1.143047 | 1.068342 | 1.247648985 | 0.7059587 | 0.889591354 | 0.7632491 | 0.6760424 | 0.5272704 | 1.299585 | 1.003825 | 0.851183537 | 0.904618632 | 0.914118352 | 0.762760293 | 0.84733487 | 1.122001403
484 | 0.2908473 | 0.2952606 | 0.289546197 | 1.51412536 | 1.35012965 | 1.332839668 | 0.872464272 | 0.836446915 | 0.92546193 | 1.372615 | 1.397834036 | 1.596696991 | 1.043512574 | 1.20504 | 1.210076 | 1.15934 | 1.112898 | 1.265926341 | 0.6781192 | 0.91160567 | 0.7943784 | 0.6614822 | 0.4998658 | 1.295818 | 0.9759598 | 0.856316171 | 0.886204329 | 0.910174068 | 0.767875123 | 0.816626924 | 1.144625366
485 | 0.2931962 | 0.3013853 | 0.306486838 | 1.516209926 | 1.373162296 | 1.311695407 | 0.883994945 | 0.856332514 | 0.909282195 | 1.374779 | 1.425711744 | 1.658592852 | 1.023521428 | 1.226318 | 1.210241 | 1.160463 | 1.100998 | 1.279891568 | 0.6652048 | 0.916244084 | 0.7790595 | 0.6258657 | 0.4903251 | 1.29577 | 0.9519738 | 0.838451758 | 0.870397842 | 0.883914997 | 0.75186763 | 0.797116635 | 1.164298785
486 | 0.2745078 | 0.2863537 | 0.296409501 | 1.53638607 | 1.381996324 | 1.338453721 | 0.84827717 | 0.876168838 | 0.89815359 | 1.356379 | 1.435694641 | 1.637927123 | 1.026253238 | 1.187029 | 1.202872 | 1.133692 | 1.099958 | 1.306144852 | 0.6554764 | 0.881592268 | 0.7533331 | 0.6258923 | 0.5231356 | 1.259898 | 0.974815 | 0.827059453 | 0.898123008 | 0.909520399 | 0.746288817 | 0.786234984 | 1.179574288
487 | 0.2611122 |  | 0.274858669 | 1.555590343 | 1.361548751 | 1.364387457 | 0.841238125 | 0.874741554 | 0.896921523 | 1.321622 | 1.416829519 | 1.636252671 | 1.044739553 | 1.171374 | 1.160803 | 1.114882 | 1.058476 | 1.291801491 | 0.6412591 | 0.873728596 | 0.7283263 | 0.6391472 | 0.5063009 | 1.265994 | 0.9811521 | 0.84775543 | 0.872125328 | 0.909621023 | 0.734484602 | 0.794971905 | 1.179164148
488 | 0.2606191 |  | 0.259105971 | 1.564480655 | 1.369655601 | 1.357557768 | 0.863935054 | 0.870826661 | 0.916091615 | 1.335474 | 1.404096989 | 1.596279503 | 1.062961951 | 1.186312 | 1.19297 | 1.099015 | 1.052366 | 1.260749898 | 0.6641702 | 0.870335534 | 0.7363068 | 0.6176112 | 0.4843413 | 1.282178 | 0.9905721 | 0.879887796 | 0.856454139 | 0.921709599 | 0.758765203 | 0.801549483 | 1.176585777
489 | 0.2723991 |  | 0.255149902 | 1.552958881 | 1.366428647 | 1.340427992 | 0.874303266 | 0.863323504 | 0.935434213 | 1.330177 | 1.399968521 | 1.569422153 | 1.054148338 | 1.201807 | 1.209909 | 1.151708 | 1.054245 | 1.271121779 | 0.6325715 | 0.869133625 | 0.7422563 | 0.6055292 | 0.4856418 | 1.294728 | 0.9603477 | 0.89142043 | 0.855753687 | 0.940112673 | 0.789978907 | 0.817469931 | 1.180816027
490 | 0.2926844 |  | 0.27557646 | 1.526322605 | 1.36669013 | 1.303942901 | 0.910066749 | 0.858249319 | 0.950221496 | 1.29852 | 1.404529052 | 1.554746764 | 1.034597016 | 1.239942 | 1.225064 | 1.140249 | 1.074475 | 1.239891149 | 0.6057066 | 0.906906311 | 0.7424733 | 0.6153474 | 0.5098427 | 1.269432 | 0.9492756 | 0.878970264 | 0.838518622 | 0.95311458 | 0.784497254 | 0.803012416 | 1.220978828
491 | 0.289571 |  | 0.290388289 | 1.557245764 | 1.389516106 | 1.328189279 | 0.915156537 | 0.875284433 | 0.929884437 | 1.246247 | 1.41982308 | 1.54344543 | 1.021532889 | 1.246522 | 1.210678 | 1.124428 | 1.07475 | 1.284153952 | 0.5970435 | 0.896038453 | 0.7231524 | 0.6242856 | 0.4918011 | 1.234707 | 0.9290284 | 0.87657224 | 0.835006497 | 0.953908425 | 0.765011625 | 0.800559545 | 1.236452571
492 | 0.2704822 |  | 0.272890056 | 1.58794677 | 1.346751859 | 1.317043673 | 0.898931854 | 0.893339034 | 0.913371969 | 1.235605 | 1.405425867 | 1.584298449 | 1.016500829 | 1.202295 | 1.180693 | 1.096059 | 1.058901 | 1.289220007 | 0.5969524 | 0.868411982 | 0.7155133 | 0.6051229 | 0.4726224 | 1.240919 | 0.9255192 | 0.883279676 | 0.853893118 | 0.964204002 | 0.7611463 | 0.782182932 | 1.246384814
493 | 0.2584692 |  |  | 1.552784468 | 1.34065911 | 1.392156871 | 0.885542614 | 0.907788602 | 0.914982682 | 1.217825 | 1.39923923 | 1.570756728 | 1.029123108 | 1.187815 | 1.156484 | 1.094939 | 1.039101 | 1.260070289 | 0.6097902 | 0.848548586 | 0.7026873 | 0.5658438 | 0.4604698 | 1.251501 | 0.9470971 | 0.882996204 | 0.869964334 | 0.997386103 | 0.756730288 | 0.793416364 | 1.274576437
494 | 0.2603211 |  |  | 1.547265236 | 1.323267188 | 1.392015937 | 0.883983697 | 0.886993712 | 0.945905237 | 1.219472 | 1.404529167 | 1.529504846 | 1.039691109 | 1.219588 | 1.159162 | 1.104301 | 1.012161 | 1.242190747 | 0.6184862 | 0.851770384 | 0.6975208 | 0.5715636 | 0.4775144 | 1.252062 | 0.9459607 | 0.892431771 | 0.872539058 | 0.961154882 | 0.763778318 | 0.813613345 | 1.26984574
495 | 0.2757553 |  |  | 1.562843706 | 1.329978424 | 1.349342289 | 0.916039442 | 0.877123193 | 0.961063794 | 1.199909 | 1.397183633 | 1.514414147 | 1.023106776 | 1.21071 | 1.201996 | 1.097683 | 1.01271 | 1.235979907 | 0.6018617 | 0.861659627 | 0.7061494 | 0.5932986 | 0.4663029 | 1.280951 | 0.9367993 | 0.914815679 | 0.895545658 | 0.961464279 | 0.766904996 | 0.832389098 | 1.293066314
496 | 0.2981588 |  |  | 1.562751139 | 1.348623957 | 1.372533023 | 0.943297071 | 0.87491817 | 0.982778602 | 1.167105 | 1.406779547 | 1.470344882 | 0.998569693 | 1.243533 | 1.201211 | 1.100183 | 1.008535 | 1.260044057 | 0.5823168 | 0.879223167 | 0.7181997 | 0.579413 | 0.4302028 | 1.268348 | 0.9171396 | 0.91017292 | 0.939043463 | 0.98979262 | 0.783563426 | 0.808272771 | 1.315985381
497 | 0.2886135 |  |  | 1.547567675 | 1.377745246 | 1.385080198 | 0.927121768 | 0.89589468 | 0.962617534 | 1.130198 | 1.418535966 | 1.473238911 | 0.998252712 | 1.234472 | 1.18017 | 1.072261 | 0.9972585 | 1.273997884 | 0.5806014 | 0.872184981 | 0.6960533 | 0.5537934 | 0.4250437 | 1.255752 | 0.8898958 | 0.897833141 | 0.930193684 | 0.969635845 | 0.752313565 | 0.797849429 | 1.321903375
498 | 0.26731 |  |  | 1.571542664 | 1.36135777 | 1.332586554 | 0.91602815 | 0.919549605 | 0.951719874 | 1.123515 | 1.410424721 | 1.454986838 | 1.008821202 | 1.219039 | 1.163238 | 1.046399 | 0.962683 | 1.287042145 | 0.5739583 | 0.849235217 | 0.6596931 | 0.5589126 | 0.4340124 | 1.222045 | 0.8869052 | 0.908933714 | 0.937173964 | 0.987119123 | 0.729053147 | 0.807455959 | 1.315119373
499 | 0.2591033 |  |  | 1.581906826 | 1.365360758 | 1.390497902 | 0.931950906 | 0.916530881 | 0.954063755 | 1.090223 | 1.403293909 | 1.457405083 | 1.017245875 | 1.18342 | 1.167381 | 1.041834 | 0.9577624 | 1.294002533 | 0.5914144 | 0.837276907 | 0.6448179 | 0.5830844 | 0.4427378 | 1.212723 | 0.9054729 | 0.932805735 | 0.93103035 | 1.017355506 | 0.737321764 | 0.840213505 | 1.324920448
500 | 0.2594714 |  |  | 1.584476401 | 1.375048424 | 1.425688943 | 0.921474088 | 0.891693795 | 0.977354993 | 1.090211 | 1.393190071 | 1.473264029 | 1.014920234 | 1.18244 | 1.154325 | 1.020668 | 0.9693613 | 1.306826758 | 0.6030438 | 0.840752142 | 0.6585763 | 0.5602237 | 0.4277253 | 1.233978 | 0.8964961 | 0.948242311 | 0.936840211 | 0.98469974 | 0.759030265 | 0.896661677 | 1.341070538
501 | 0.2754221 |  |  | 1.562661865 | 1.351115337 | 1.417387881 | 0.946753699 | 0.896572997 | 1.020483417 | 1.086338 | 1.372623408 | 1.410620594 | 0.994956846 | 1.217242 | 1.174153 | 1.032572 | 1.005014 | 1.315237546 | 0.5797653 | 0.847352077 | 0.6768213 | 0.5405332 | 0.4069405 | 1.282879 | 0.8623014 | 0.946107402 | 0.955262022 | 1.014391818 | 0.775188529 | 0.924560555 | 1.332183931
502 | 0.2905141 |  |  | 1.561535792 | 1.353275198 | 1.405207809 | 0.954858291 | 0.913379403 | 1.021313029 | 1.0329 | 1.378667906 | 1.411529643 | 0.971052927 | 1.249904 | 1.193618 | 1.057428 | 1.008015 | 1.319585159 | 0.5555302 | 0.856089481 | 0.6752029 | 0.5463454 | 0.4143854 | 1.245198 | 0.830391 | 0.930316478 | 0.960174917 | 1.01789921 | 0.761322573 | 0.933068553 | 1.360864457
503 | 0.2690039 |  |  | 1.587470191 | 1.390847719 | 1.400957989 | 0.910387485 | 0.924867303 | 1.01001483 | 1.012798 | 1.40792302 | 1.420046833 | 0.95211614 | 1.210837 | 1.185754 | 1.024962 | 0.9945333 | 1.323565009 | 0.5465285 | 0.843621866 | 0.6479305 | 0.5819652 | 0.4287421 | 1.207809 | 0.8323132 | 0.91222853 | 0.93386478 | 1.017623352 | 0.740789577 | 0.926665848 | 1.363212437
504 | 0.2497323 |  |  | 1.593333924 | 1.386508809 | 1.402513292 | 0.928113999 | 0.959298042 | 1.017519094 | 0.9780105 | 1.382447872 | 1.434098614 | 0.966535941 | 1.187682 | 1.148062 | 1.01202 | 0.9455362 | 1.347789946 | 0.5452421 | 0.810009726 | 0.6333227 | 0.5855478 | 0.4111342 | 1.189456 | 0.8371354 | 0.916385892 | 0.965091611 | 1.042499722 | 0.733477851 | 0.96322655 | 1.322273197
505 | 0.2452544 |  |  | 1.596122047 | 1.356904487 | 1.447613616 | 0.922372667 | 0.945768499 | 1.017707866 | 0.9612155 | 1.337500925 | 1.412363294 | 0.988970055 | 1.20218 | 1.145418 | 0.9980883 | 0.948519 | 1.344288004 | 0.5652967 | 0.783603338 | 0.6213917 | 0.5683997 | 0.3908765 | 1.224229 | 0.8607472 | 0.947618676 | 0.954731966 | 1.0399438 | 0.763959587 | 0.999044357 | 1.321947797
506 | 0.253029 |  |  | 1.553503085 | 1.313037942 | 1.444278041 | 0.92696511 | 0.93750541 | 1.020081019 | 0.9707692 | 1.341089163 | 1.341215902 | 0.978436054 | 1.170647 | 1.133527 | 1.02075 | 0.9567339 | 1.305433525 | 0.5682917 | 0.7919035 | 0.6397535 | 0.5681745 | 0.4084474 | 1.243473 | 0.8792326 | 0.992713544 | 0.969441805 | 1.051886139 | 0.787516188 | 1.015802744 | 1.352352855
507 | 0.2737893 |  |  | 1.521645756 | 1.313582138 | 1.454666689 | 0.978525698 | 0.935924729 | 1.054778869 | 0.954754 | 1.333642019 | 1.335995495 | 0.946937626 | 1.18573 | 1.163529 | 1.021681 | 0.9763069 | 1.312517055 | 0.5348537 | 0.815926041 | 0.6669141 | 0.5857591 | 0.4204957 | 1.237722 | 0.8428806 | 1.014981042 | 0.976428231 | 1.06324377 | 0.804570546 | 1.035976412 | 1.370164912
508 | 0.2786319 |  |  | 1.540735329 | 1.333240409 | 1.432491409 | 0.955007126 | 0.921666753 | 1.029291628 | 0.9144821 | 1.339831765 | 1.317919626 | 0.930212387 | 1.241844 | 1.190137 | 1.009032 | 0.9984934 | 1.326917049 | 0.5179964 | 0.825423232 | 0.6375169 | 0.5834845 | 0.4056467 | 1.244032 | 0.8282071 | 1.000036834 | 0.953929743 | 1.105150816 | 0.79846568 | 1.014732362 | 1.380490315
509 | 0.2646878 |  |  | 1.540214757 | 1.316649122 | 1.473705287 | 0.942696771 | 0.963120478 | 1.014860881 | 0.8726458 | 1.331644884 | 1.29626044 | 0.92739565 | 1.204707 | 1.167867 | 0.9915983 | 0.9638147 | 1.34505216 | 0.5250573 | 0.802228322 | 0.6181629 | 0.5497367 | 0.3855399 | 1.212473 | 0.8346837 | 0.987609146 | 0.954245888 | 1.073757053 | 0.774588263 | 1.023607772 | 1.378570779
510 | 0.2494297 |  |  | 1.551239796 | 1.343361341 | 1.465907191 | 0.96120907 | 0.980164028 | 1.051347649 | 0.8538942 | 1.294228672 | 1.297720379 | 0.930717227 | 1.186707 | 1.151229 | 0.9655624 | 0.9393022 | 1.341927886 | 0.5335509 | 0.771024524 | 0.5996588 | 0.5364244 | 0.3945429 | 1.172351 | 0.8351422 | 0.988847162 | 0.974001263 | 1.048541278 | 0.764970006 | 1.022985752 | 1.376500878
511 | 0.2456575 |  |  | 1.513207694 | 1.313682178 | 1.46553979 | 0.945057072 | 0.985963785 | 1.047200208 | 0.8610446 | 1.264266191 | 1.285151878 | 0.940809625 | 1.178702 | 1.137826 | 0.9597363 | 0.926167 | 1.353929012 | 0.5606088 | 0.760172162 | 0.596484 | 0.5387494 | 0.4183577 | 1.187163 | 0.8399456 | 1.010942143 | 0.988887919 | 1.102620401 | 0.791944036 | 1.036918961 | 1.351920404
512 | 0.2556273 |  |  | 1.515042356 | 1.296181564 | 1.488649376 | 0.971515991 | 0.975579003 | 1.060352618 | 0.8775743 | 1.238069249 | 1.218743919 | 0.932317554 | 1.162932 | 1.146668 | 0.9698408 | 0.9277861 | 1.32667083 | 0.5711759 | 0.768156523 | 0.6073561 | 0.5698211 | 0.4043084 | 1.20873 | 0.8396363 | 1.048338476 | 0.942053695 | 1.085703844 | 0.804892282 | 1.059120407 | 1.349816306
513 | 0.2749349 |  |  | 1.52612386 | 1.30197976 | 1.481842465 | 1.022750194 | 0.969526941 | 1.087486628 | 0.8344527 | 1.249901118 | 1.198375444 | 0.905450647 | 1.196722 | 1.163478 | 0.9651582 | 0.9368877 | 1.321619621 | 0.5406996 | 0.784443126 | 0.6262753 | 0.5398724 | 0.3831965 | 1.206494 | 0.8150256 | 1.03949763 | 0.967448855 | 1.123809865 | 0.814287118 | 1.049299646 | 1.365499697
514 | 0.2799946 |  |  | 1.532017401 | 1.295500616 | 1.451189984 | 1.010160357 | 0.993640379 | 1.096575252 | 0.7891798 | 1.244120023 | 1.185240469 | 0.891198752 | 1.202194 | 1.164339 | 0.9370868 | 0.95235 | 1.337713702 | 0.5144117 | 0.771662109 | 0.6101451 | 0.5314961 | 0.3945573 | 1.167844 | 0.7802251 | 1.01392834 | 0.948162452 | 1.119545406 | 0.791039554 | 1.035505942 | 1.416456107
515 | 0.2624527 |  |  | 1.576679587 | 1.288381577 | 1.473818818 | 1.029960055 | 1.016487079 | 1.08022668 | 0.7667504 | 1.20089453 | 1.178059263 | 0.896318237 | 1.183016 | 1.140822 | 0.9190072 | 0.9346092 | 1.356879597 | 0.526223 | 0.755313475 | 0.5748213 | 0.5299744 | 0.4095078 | 1.138462 | 0.7739747 | 1.012130892 | 0.952403564 | 1.079611623 | 0.79097134 | 1.027525192 | 1.425800776
516 | 0.2476764 |  |  | 1.534148874 | 1.271187887 | 1.501982658 | 1.031463689 | 1.022430118 | 1.089821588 | 0.7751115 | 1.183105318 | 1.164100176 | 0.907177614 | 1.152243 | 1.101591 | 0.9041154 | 0.9035283 | 1.335959376 | 0.5340107 | 0.727723793 | 0.5648587 | 0.5464521 | 0.3819236 | 1.156995 | 0.7859353 | 1.030122915 | 0.990759345 | 1.107665109 | 0.808651836 | 1.03282756 | 1.432419909
517 | 0.2368083 |  |  | 1.513937644 | 1.255259915 | 1.524888997 | 1.017309278 | 1.028001697 | 1.096301347 | 0.7560002 | 1.166933888 | 1.11114198 | 0.922789991 | 1.1352 | 1.10277 | 0.9073994 | 0.8692383 | 1.335732043 | 0.5455029 | 0.706029054 | 0.5667485 | 0.5290174 | 0.3580594 | 1.152126 | 0.7938875 | 1.05703365 | 0.996156073 | 1.103462299 | 0.814847288 | 1.039142057 | 1.42764982
518 | 0.2485291 |  |  | 1.507251791 | 1.256687545 | 1.53710864 | 1.048127747 | 1.011447405 | 1.12977841 | 0.772612 | 1.149679431 | 1.096468283 | 0.90581686 | 1.117232 | 1.098409 | 0.906885 | 0.8733016 | 1.341392466 | 0.539637 | 0.707980729 | 0.5788854 | 0.5106386 | 0.3647048 | 1.191062 | 0.7661344 | 1.080870045 | 1.006161 | 1.100688569 | 0.847465974 | 1.054307532 | 1.480219298
519 | 0.2692642 |  |  | 1.483664758 | 1.275039777 | 1.504687015 | 1.086114829 | 0.984284741 | 1.130989558 | 0.7434181 | 1.148128858 | 1.073390422 | 0.876234568 | 1.134764 | 1.115907 | 0.9293479 | 0.8797219 | 1.296631227 | 0.5142928 | 0.729106618 | 0.5790259 | 0.5324066 | 0.3903328 | 1.180476 | 0.7319582 | 1.105612002 | 1.02411469 | 1.129463835 | 0.850420523 | 1.049245658 | 1.488438603
520 |  |  |  | 1.47263745 | 1.285875364 | 1.493522532 | 1.061294828 | 1.007303013 | 1.093121092 | 0.7233317 | 1.141913857 | 1.060948789 | 0.864097903 | 1.13973 | 1.127934 | 0.9022406 | 0.8826139 | 1.30488422 | 0.5087849 | 0.718114802 | 0.5702382 | 0.5460601 | 0.3722186 | 1.141977 | 0.7058131 | 1.097232279 | 1.028113543 | 1.137674544 | 0.821952291 | 1.03171256 | 1.475776876
521 |  |  |  | 1.499265361 | 1.269954507 | 1.528367724 | 1.065258779 | 1.040325147 | 1.082793311 | 0.7036658 | 1.123799478 | 1.050042115 | 0.859006325 | 1.120496 | 1.08447 | 0.8620149 | 0.8743862 | 1.361565036 | 0.5094246 | 0.681523456 | 0.5464615 | 0.5392409 | 0.3442628 | 1.157534 | 0.7010398 | 1.085969301 | 1.052777292 | 1.13189865 | 0.812085155 | 1.010133676 | 1.448831731
522 |  |  |  | 1.483968742 | 1.231912713 | 1.508431899 | 1.067032871 | 1.064808778 | 1.074325237 | 0.6913128 | 1.094199794 | 1.033921932 | 0.878139032 | 1.102886 | 1.095395 | 0.8610973 | 0.8687141 | 1.33443306 | 0.5111427 | 0.654374573 | 0.5383134 | 0.5090536 | 0.3576994 | 1.162448 | 0.7046612 | 1.111922787 | 1.116565902 | 1.158455171 | 0.830500413 | 1.01332982 | 1.455651635
523 |  |  |  | 1.480430315 | 1.223717654 | 1.533333265 | 1.069588824 | 1.073744262 | 1.118308033 | 0.7014329 | 1.06996514 | 0.995458236 | 0.895990578 | 1.109059 | 1.106537 | 0.8474268 | 0.8631926 | 1.330027893 | 0.5272326 | 0.657475827 | 0.5430558 | 0.5009722 | 0.383656 | 1.175055 | 0.7181743 | 1.144104084 | 1.108992166 | 1.169245727 | 0.872937451 | 1.021003175 | 1.449866597
524 |  |  |  | 1.451517562 | 1.210137323 | 1.505898205 | 1.05262481 | 1.055953857 | 1.13780043 | 0.7115194 | 1.06198007 | 0.973690534 | 0.880521248 | 1.110383 | 1.092718 | 0.8655926 | 0.8563317 | 1.296032247 | 0.5195978 | 0.673308847 | 0.5450858 | 0.5259738 | 0.3694508 | 1.18138 | 0.692694 | 1.160588476 | 1.070619071 | 1.154803866 | 0.890993924 | 1.021462952 | 1.455742495
525 |  |  |  | 1.40908573 | 1.236429066 | 1.507277414 | 1.118899972 | 1.050206519 | 1.145554461 | 0.6869848 | 1.072566843 | 0.964416545 | 0.85668607 | 1.104171 | 1.119217 | 0.8844207 | 0.8812612 | 1.311683723 | 0.502195 | 0.683337821 | 0.5564436 | 0.4974292 | 0.3566872 | 1.167216 | 0.6665508 | 1.144494177 | 1.099932838 | 1.189651421 | 0.88575692 | 1.012826061 | 1.47304862
526 |  |  |  | 1.413288245 | 1.253168136 | 1.486511069 | 1.11820236 | 1.077605588 | 1.150049513 | 0.6490639 | 1.088377777 | 0.968156368 | 0.84848968 | 1.090052 | 1.110954 | 0.8581612 | 0.8592881 | 1.326181985 | 0.4970321 | 0.676345689 | 0.5356134 | 0.482983 | 0.3610341 | 1.143561 | 0.6541837 | 1.131237116 | 1.093735409 | 1.227723453 | 0.881331085 | 1.010336098 | 1.470255386
527 |  |  |  | 1.434949256 | 1.239355513 | 1.498426968 | 1.104881578 | 1.155453525 | 1.169804131 | 0.6350345 | 1.061340098 | 0.9509831 | 0.846385121 | 1.084338 | 1.103184 | 0.8290217 | 0.8311531 | 1.346811601 | 0.4916703 | 0.647222285 | 0.509973 | 0.4855335 | 0.3711546 | 1.110352 | 0.6596107 | 1.136618426 | 1.094242454 | 1.232093009 | 0.891024037 | 0.997896462 | 1.445942479
528 |  |  |  | 1.438174186 | 1.219698112 | 1.513940112 | 1.119242567 | 1.123610022 | 1.171995916 | 0.6345186 | 1.018587439 | 0.946371381 | 0.854449357 | 1.054373 | 1.09212 | 0.816194 | 0.8137366 | 1.307147443 | 0.5136854 | 0.640694797 | 0.5019846 | 0.5024781 | 0.3582032 | 1.140721 | 0.6581225 | 1.161262884 | 1.146987886 | 1.283586061 | 0.895459207 | 1.005834435 | 1.452739692
529 |  |  |  | 1.40379171 | 1.190228894 | 1.554482884 | 1.118847713 | 1.13289742 | 1.192825742 | 0.6449722 | 1.007378914 | 0.932371514 | 0.858417597 | 1.070063 | 1.083912 | 0.8257265 | 0.8288006 | 1.283351092 | 0.5280521 | 0.628307573 | 0.5050242 | 0.4785654 | 0.3288711 | 1.128397 | 0.6624732 | 1.206089923 | 1.150227362 | 1.272472054 | 0.914045875 | 1.021070162 | 1.434336236
530 |  |  |  | 1.374648874 | 1.20598362 | 1.504198787 | 1.161073694 | 1.181055348 | 1.206453229 | 0.6396327 | 1.004356217 | 0.884967359 | 0.831206017 | 1.062353 | 1.077079 | 0.8458965 | 0.8617737 | 1.290160033 | 0.512982 | 0.632298701 | 0.5320661 | 0.4603237 | 0.3346535 | 1.143535 | 0.6464186 | 1.220671405 | 1.106366773 | 1.242590179 | 0.938497307 | 1.062103241 | 1.426687165
531 |  |  |  | 1.388563044 | 1.213000185 | 1.506551794 | 1.189611988 | 1.180824905 | 1.219927856 | 0.6036749 | 0.993840108 | 0.867069752 | 0.806977898 | 1.062749 | 1.077204 | 0.8547215 | 0.8731449 | 1.321224078 | 0.491901 | 0.642592439 | 0.5312765 | 0.4741903 | 0.3569655 | 1.110718 | 0.6242996 | 1.206309035 | 1.150610411 | 1.313761474 | 0.941918791 | 1.032838981 | 1.417070866
532 |  |  |  | 1.351219731 | 1.235775067 | 1.514501947 | 1.206436592 | 1.238636205 | 1.199420694 | 0.5808817 | 0.990948056 | 0.859872468 | 0.797735262 | 1.034326 | 1.068394 | 0.8355158 | 0.8885611 | 1.311445564 | 0.4819075 | 0.636920115 | 0.5015724 | 0.4938166 | 0.3337106 | 1.11391 | 0.6018858 | 1.208108717 | 1.142195646 | 1.295937209 | 0.915138957 | 1.023508818 | 1.403461202
533 |  |  |  | 1.376426904 | 1.200607431 | 1.519314892 | 1.214305687 | 1.259127579 | 1.209689383 | 0.5693561 | 0.974233187 | 0.844739444 | 0.807461143 | 1.002747 | 1.02503 | 0.8214852 | 0.8695719 | 1.325119143 | 0.4940106 | 0.612985156 | 0.4894968 | 0.466577 | 0.3235746 | 1.089835 | 0.5996367 | 1.208984051 | 1.140942203 | 1.292952243 | 0.91728329 | 1.027800254 | 1.380216445
534 |  |  |  | 1.358835208 | 1.179018578 | 1.56504817 | 1.192087411 | 1.254339359 | 1.226095822 | 0.589808 | 0.942879152 | 0.842738838 | 0.818689281 | 0.9876112 | 1.010035 | 0.8139891 | 0.8362716 | 1.309385725 | 0.5066568 | 0.611396727 | 0.4809435 | 0.4511505 | 0.3294039 | 1.076489 | 0.6297112 | 1.214127371 | 1.213388825 | 1.324955175 | 0.942820224 | 1.046985702 | 1.372432219
535 |  |  |  | 1.332816115 | 1.179654803 | 1.564688091 | 1.217073078 | 1.255374135 | 1.238039205 | 0.5950178 | 0.938496282 | 0.799283751 | 0.810060726 | 0.9994449 | 1.022293 | 0.8192924 | 0.8167208 | 1.254053177 | 0.5189397 | 0.613774496 | 0.488121 | 0.4512464 | 0.3589222 | 1.119501 | 0.6270433 | 1.234287132 | 1.179793721 | 1.286880463 | 0.958530318 | 1.066502856 | 1.369696108
536 |  |  |  | 1.324582032 | 1.18135523 | 1.531576916 | 1.240998715 | 1.260265247 | 1.283097594 | 0.5756343 | 0.942872078 | 0.760187255 | 0.791897969 | 1.005019 | 1.028985 | 0.8314602 | 0.8112302 | 1.251228674 | 0.5006394 | 0.633631854 | 0.5069645 | 0.4710094 | 0.3430716 | 1.090521 | 0.6046113 | 1.253418096 | 1.241932583 | 1.322420745 | 0.969918846 | 1.07458092 | 1.382816171
537 |  |  |  | 1.305732388 | 1.16486557 | 1.538780019 | 1.25649479 | 1.297067706 | 1.277887579 | 0.5450709 | 0.947437029 | 0.747265564 | 0.777736433 | 1.011618 | 1.055966 | 0.82824 | 0.8015315 | 1.25264081 | 0.4806906 | 0.638679715 | 0.4993078 | 0.46413 | 0.3267762 | 1.066046 | 0.5826096 | 1.266638265 | 1.267551295 | 1.317763483 | 0.962121274 | 1.057010636 | 1.393138722
538 |  |  |  | 1.322254927 | 1.193679817 | 1.509060711 | 1.271764988 | 1.321825354 | 1.275676997 | 0.5256552 | 0.947680117 | 0.757133104 | 0.770019218 | 0.9898305 | 1.028643 | 0.8013626 | 0.7690594 | 1.259489664 | 0.490065 | 0.622540134 | 0.4884264 | 0.4262189 | 0.3363238 | 1.027972 | 0.5764726 | 1.261567752 | 1.246332539 | 1.322449576 | 0.968569922 | 1.049905448 | 1.39841605
539 |  |  |  | 1.346633885 | 1.182939245 | 1.536114425 | 1.290955424 | 1.376982801 | 1.276055953 | 0.5216021 | 0.916068703 | 0.757232591 | 0.772242235 | 0.9577804 | 0.9928938 | 0.7857678 | 0.754282 | 1.278888945 | 0.507624 | 0.609168062 | 0.476633 | 0.4272379 | 0.3489749 | 1.001809 | 0.562953 | 1.276619866 | 1.234097728 | 1.348236931 | 0.980512922 | 1.051358322 | 1.373284023
540 |  |  |  | 1.289100329 | 1.153724479 | 1.550291586 | 1.281031351 | 1.389805005 | 1.302146537 | 0.5220322 | 0.884333472 | 0.724485861 | 0.790674018 | 0.9360536 | 0.9619021 | 0.7807525 | 0.7462519 | 1.279356497 | 0.5298613 | 0.592703508 | 0.4877479 | 0.4502186 | 0.3284758 | 1.00003 | 0.5825469 | 1.292203689 | 1.275256837 | 1.377746566 | 0.996948344 | 1.067743782 | 1.356790129
541 |  |  |  | 1.264175366 | 1.119524668 | 1.527613441 | 1.301870376 | 1.411349228 | 1.306778764 | 0.5337886 | 0.883871389 | 0.686781512 | 0.792719215 | 0.9476841 | 0.9618605 | 0.7810534 | 0.7558026 | 1.26604991 | 0.5413529 | 0.596894227 | 0.4876416 | 0.4449954 | 0.3195398 | 1.037535 | 0.5843399 | 1.337438629 | 1.26645211 | 1.395475704 | 1.016435874 | 1.095756866 | 1.357566626
542 |  |  |  | 1.229952075 | 1.12184181 | 1.512858261 | 1.356721111 | 1.413451773 | 1.337040414 | 0.5176958 | 0.877476048 | 0.656628188 | 0.761421638 | 0.9422166 | 0.9889201 | 0.7958522 | 0.7682711 | 1.274654427 | 0.5218522 | 0.603428643 | 0.5006467 | 0.416357 | 0.3210704 | 1.026358 | 0.5568723 | 1.375262198 | 1.289564792 | 1.364289576 | 1.016632052 | 1.109447232 | 1.36339924
543 |  |  |  | 1.238847903 | 1.118862999 | 1.493446397 | 1.378793255 | 1.43905328 | 1.326754894 | 0.4998294 | 0.868255954 | 0.641729786 | 0.732363174 | 0.9551305 | 0.9749469 | 0.7744432 | 0.7784041 | 1.255243373 | 0.5109086 | 0.608064606 | 0.4974335 | 0.4198534 | 0.3459516 | 0.989216 | 0.5358045 | 1.36320691 | 1.365131073 | 1.398985722 | 1.014658471 | 1.122086979 | 1.385911836
544 |  |  |  | 1.237679181 | 1.128715709 | 1.503162794 | 1.362015411 | 1.423604345 | 1.326323091 | 0.480343 | 0.853247156 | 0.647466813 | 0.742042134 | 0.9523879 | 0.9467107 | 0.7379769 | 0.7483067 | 1.260666064 | 0.5012206 | 0.588995001 | 0.4756952 | 0.4330884 | 0.3338652 | 0.9578689 | 0.5344236 | 1.353111233 | 1.365668557 | 1.379397322 | 0.974998061 | 1.122967327 | 1.349908186
545 |  |  |  | 1.246017229 | 1.110246827 | 1.518536079 | 1.377585995 | 1.482181825 | 1.330937001 | 0.4786376 | 0.822323532 | 0.657331265 | 0.767613749 | 0.9263625 | 0.9312342 | 0.7139026 | 0.7245772 | 1.256561471 | 0.5126632 | 0.571611335 | 0.4471507 | 0.4426819 | 0.3165561 | 0.9653435 | 0.5504208 | 1.341966615 | 1.370119792 | 1.384347471 | 1.002143265 | 1.133584131 | 1.314307436
546 |  |  |  | 1.228051207 | 1.085247033 | 1.520804439 | 1.379238203 | 1.511257337 | 1.357576547 | 0.4963783 | 0.800852368 | 0.623310317 | 0.772438836 | 0.9146634 | 0.9055071 | 0.7092116 | 0.7285788 | 1.238844072 | 0.5258141 | 0.564804814 | 0.4518244 | 0.4203686 | 0.3189997 | 0.9673785 | 0.5591746 | 1.347482128 | 1.379264427 | 1.472377247 | 1.002209361 | 1.149946776 | 1.306619927
547 |  |  |  | 1.189606138 | 1.058959259 | 1.526579006 | 1.416707827 | 1.48262767 | 1.379184593 | 0.501495 | 0.797173002 | 0.598921891 | 0.749424838 | 0.9098322 | 0.9173441 | 0.7255554 | 0.7421304 | 1.218412669 | 0.5093525 | 0.57847951 | 0.4724881 | 0.4126491 | 0.3364598 | 0.9710334 | 0.5563271 | 1.3727787 | 1.383247073 | 1.447441683 | 1.020389581 | 1.171568078 | 1.317324579
548 |  |  |  | 1.183827886 | 1.071297562 | 1.477794716 | 1.497477096 | 1.527386836 | 1.417553432 | 0.4820892 | 0.790122164 | 0.580818184 | 0.723790503 | 0.9435108 | 0.9261954 | 0.7235395 | 0.7652971 | 1.217369037 | 0.4857733 | 0.588894374 | 0.4897103 | 0.4326732 | 0.3308439 | 0.9969771 | 0.5423154 | 1.40041037 | 1.35971211 | 1.462538574 | 1.030834543 | 1.150714973 | 1.346254677
549 |  |  |  | 1.15486792 | 1.090677594 | 1.454174283 | 1.508167664 | 1.567645771 | 1.41472207 | 0.4533567 | 0.78136332 | 0.583344799 | 0.709926748 | 0.9412827 | 0.9104871 | 0.7159248 | 0.7553384 | 1.233679334 | 0.4702805 | 0.581179082 | 0.4716224 | 0.4468052 | 0.3188116 | 0.9556047 | 0.5298432 | 1.410380068 | 1.438552623 | 1.488203446 | 1.017144526 | 1.142908242 | 1.350257912
550 |  |  |  | 1.19470602 | 1.06279993 | 1.480255095 | 1.472108318 | 1.619006593 | 1.423946117 | 0.4440703 | 0.769335672 | 0.58314249 | 0.710197924 | 0.9096085 | 0.8712205 | 0.6767367 | 0.7199797 | 1.254959598 | 0.4719112 | 0.568182135 | 0.447564 | 0.424992 | 0.3072798 | 0.9295672 | 0.5225927 | 1.413842051 | 1.447317882 | 1.470916345 | 0.993009367 | 1.151310139 | 1.301345566
551 |  |  |  | 1.188674697 | 1.039883086 | 1.471609968 | 1.457826493 | 1.655367684 | 1.420745118 | 0.4552505 | 0.736258323 | 0.574469112 | 0.731071302 | 0.8897782 | 0.8400089 | 0.6573281 | 0.7001897 | 1.220964622 | 0.4845063 | 0.54398495 | 0.4394214 | 0.4036057 | 0.3340138 | 0.9232745 | 0.5255748 | 1.424741776 | 1.457966786 | 1.522943658 | 0.984913749 | 1.137154084 | 1.254777314
552 |  |  |  | 1.167972539 | 1.021969943 | 1.486588834 | 1.50778604 | 1.658040234 | 1.472895055 | 0.4696922 | 0.708780335 | 0.55413927 | 0.749373192 | 0.8775811 | 0.8182929 | 0.6653134 | 0.6878733 | 1.200621212 | 0.4924039 | 0.537860342 | 0.4330119 | 0.4167107 | 0.3420921 | 0.9356068 | 0.5466434 | 1.451274446 | 1.482620861 | 1.51075268 | 0.989940931 | 1.167158187 | 1.2696863
553 |  |  |  | 1.135872132 | 0.994289292 | 1.481214197 | 1.535424527 | 1.622897324 | 1.498694334 | 0.467148 | 0.705815167 | 0.523530184 | 0.733311858 | 0.8860932 | 0.8191889 | 0.6635137 | 0.6729851 | 1.188799589 | 0.4788254 | 0.551120122 | 0.4587288 | 0.426746 | 0.32743 | 0.9460066 | 0.5389186 | 1.46389681 | 1.505223948 | 1.498926244 | 0.99762024 | 1.171077681 | 1.284141309
554 |  |  |  | 1.116735109 | 1.004177766 | 1.43262193 | 1.60978028 | 1.665988497 | 1.52811255 | 0.4383004 | 0.71935417 | 0.511275658 | 0.709704105 | 0.8977782 | 0.8468208 | 0.6715679 | 0.6957247 | 1.177144467 | 0.4474566 | 0.569642182 | 0.4666574 | 0.4010644 | 0.3185791 | 0.9229439 | 0.5118606 | 1.458617525 | 1.524962828 | 1.58874735 | 0.976895396 | 1.144576274 | 1.311887263
555 |  |  |  | 1.11874598 | 1.027941458 | 1.423777543 | 1.628799966 | 1.62197651 | 1.516996415 | 0.4031145 | 0.725710762 | 0.501262013 | 0.704901807 | 0.9076179 | 0.8334017 | 0.6473078 | 0.6852173 | 1.186710675 | 0.4338283 | 0.562393463 | 0.4573673 | 0.3921222 | 0.3179682 | 0.88362 | 0.4996376 | 1.458314214 | 1.559897113 | 1.555464063 | 0.951510131 | 1.114338039 | 1.316706945
556 |  |  |  | 1.130227807 | 1.040765515 | 1.442818421 | 1.623219627 | 1.677825012 | 1.47056188 | 0.3883824 | 0.721169767 | 0.522626746 | 0.710651755 | 0.8813468 | 0.8256835 | 0.6263488 | 0.6519069 | 1.176826316 | 0.4269558 | 0.552744311 | 0.4396724 | 0.4002588 | 0.3257058 | 0.87298 | 0.5018269 | 1.479684743 | 1.586386342 | 1.568007115 | 0.960044387 | 1.12657295 | 1.27898399
557 |  |  |  | 1.108652325 | 1.006968745 | 1.415457513 | 1.631590792 | 1.700657727 | 1.523621404 | 0.4045971 | 0.699146658 | 0.517178814 | 0.723565162 | 0.8497046 | 0.7968995 | 0.6058145 | 0.6351625 | 1.165346885 | 0.4361363 | 0.547550727 | 0.423315 | 0.4153715 | 0.3083555 | 0.8899448 | 0.5088665 | 1.508497302 | 1.604403135 | 1.619108891 | 0.948803696 | 1.096444735 | 1.249132307
558 |  |  |  | 1.099427814 | 0.992531927 | 1.415652685 | 1.668455744 | 1.696510769 | 1.553402811 | 0.4223333 | 0.687963125 | 0.488288725 | 0.721188663 | 0.8370083 | 0.7968894 | 0.603767 | 0.6258278 | 1.128851094 | 0.438535 | 0.543236135 | 0.4249011 | 0.3819209 | 0.2929754 | 0.9009403 | 0.5164756 | 1.526652776 | 1.601589098 | 1.610423465 | 0.953592951 | 1.110165581 | 1.218510358
559 |  |  |  | 1.061474286 | 0.981295366 | 1.411303757 | 1.716075976 | 1.728819868 | 1.595729672 | 0.418222 | 0.682057825 | 0.483002824 | 0.694529604 | 0.8309265 | 0.8287597 | 0.6135285 | 0.6390349 | 1.125582919 | 0.4212973 | 0.557313779 | 0.4383648 | 0.3583831 | 0.3132314 | 0.9018145 | 0.5062405 | 1.542469622 | 1.626938456 | 1.642463077 | 0.968895739 | 1.121987087 | 1.229641764
560 |  |  |  | 1.025133816 | 0.975305798 | 1.380724883 | 1.759951175 | 1.725972498 | 1.617472879 | 0.4065537 | 0.680183342 | 0.476962509 | 0.665556356 | 0.8681638 | 0.8442653 | 0.6286866 | 0.6684252 | 1.12389177 | 0.3988971 | 0.561805398 | 0.4420247 | 0.3739135 | 0.3173165 | 0.8752473 | 0.4920066 | 1.550102275 | 1.679512422 | 1.671710068 | 0.976128534 | 1.107993226 | 1.228291463
561 |  |  |  | 1.042866772 | 1.006947444 | 1.360357586 | 1.754569063 | 1.77569568 | 1.603832404 | 0.3876563 | 0.689610559 | 0.4734494 | 0.655219196 | 0.8592798 | 0.8366246 | 0.6146713 | 0.6426003 | 1.143129775 | 0.3900825 | 0.557258838 | 0.4291098 | 0.3780241 | 0.282494 | 0.8408625 | 0.4852976 | 1.553960146 | 1.715061438 | 1.69053122 | 0.980935434 | 1.064010277 | 1.23158708
562 |  |  |  | 1.053804183 | 0.984841142 | 1.38475365 | 1.76342193 | 1.809564132 | 1.593582932 | 0.3794537 | 0.680904522 | 0.492186376 | 0.662727224 | 0.8211665 | 0.8165515 | 0.5851485 | 0.6013277 | 1.154776597 | 0.3882199 | 0.531985907 | 0.4095673 | 0.3565351 | 0.2755462 | 0.8246123 | 0.4862377 | 1.565021993 | 1.710104286 | 1.674953255 | 0.977457044 | 1.059666376 | 1.193756056
563 |  |  |  | 1.036715889 | 0.941590477 | 1.357937006 | 1.790247509 | 1.863398898 | 1.580136149 | 0.3953359 | 0.656635138 | 0.48033234 | 0.676086761 | 0.8032484 | 0.824685 | 0.5719261 | 0.585247 | 1.121419437 | 0.3918459 | 0.520401392 | 0.4065199 | 0.3499117 | 0.3108894 | 0.8266937 | 0.484996 | 1.55342791 | 1.731718304 | 1.690764577 | 0.993779182 | 1.06483547 | 1.177804158
564 |  |  |  | 0.998077064 | 0.948100988 | 1.33997144 | 1.835482002 | 1.868357699 | 1.633479257 | 0.4092583 | 0.633944222 | 0.453472153 | 0.674714277 | 0.7957635 | 0.8097107 | 0.5659453 | 0.5858695 | 1.104166554 | 0.3888736 | 0.507664149 | 0.4189131 | 0.3723019 | 0.2996989 | 0.831815 | 0.4892665 | 1.564715235 | 1.707757449 | 1.681775846 | 1.009133102 | 1.072238569 | 1.173766794
565 |  |  |  | 0.981865416 | 0.947017799 | 1.32267265 | 1.836172394 | 1.82485724 | 1.678674823 | 0.4038548 | 0.636041374 | 0.431229192 | 0.654293734 | 0.7995387 | 0.8254198 | 0.5951819 | 0.6010559 | 1.084310723 | 0.3713155 | 0.510851369 | 0.4323568 | 0.3827261 | 0.2822393 | 0.8485525 | 0.4801696 | 1.603107637 | 1.718147599 | 1.693532329 | 1.012796154 | 1.072026443 | 1.142266569
566 |  |  |  | 0.973256045 | 0.947101628 | 1.287593439 | 1.894767719 | 1.874408955 | 1.702400784 | 0.3996417 | 0.65132026 | 0.427187034 | 0.637738043 | 0.8326386 | 0.8323333 | 0.5867944 | 0.6262246 | 1.102423234 | 0.359056 | 0.52669844 | 0.4411607 | 0.3489422 | 0.2752282 | 0.8136967 | 0.4649521 | 1.570006635 | 1.730953515 | 1.689821617 | 1.006793673 | 1.04261766 | 1.162480854
567 |  |  |  | 0.970922132 | 0.942371772 | 1.287127472 | 1.892709013 | 1.882035893 | 1.70713209 | 0.3927964 | 0.646141926 | 0.441119118 | 0.629454748 | 0.8044529 | 0.8260372 | 0.5631114 | 0.6073319 | 1.114015785 | 0.3545265 | 0.506959225 | 0.4238708 | 0.3365541 | 0.287901 | 0.7948488 | 0.45544 | 1.550750719 | 1.723660102 | 1.696678363 | 0.977705433 | 1.03118263 | 1.152640245
568 |  |  |  | 0.987696293 | 0.938243595 | 1.299427965 | 1.930411818 | 1.871781993 | 1.759613629 | 0.4009078 | 0.620900479 | 0.455441096 | 0.631978219 | 0.7948851 | 0.8022834 | 0.5287869 | 0.5795607 | 1.13498752 | 0.3672662 | 0.489970819 | 0.4080666 | 0.339566 | 0.3028325 | 0.8077638 | 0.463081 | 1.558310485 | 1.733198698 | 1.711525922 | 0.971583712 | 1.02703016 | 1.129175011
569 |  |  |  | 0.975655292 | 0.893855559 | 1.304982018 | 1.936406288 | 1.906354602 | 1.757373084 | 0.4185533 | 0.601211625 | 0.442681256 | 0.6441544 | 0.7833209 | 0.7687973 | 0.5361432 | 0.550867 | 1.090978659 | 0.3908333 | 0.46895839 | 0.39893 | 0.3648793 | 0.2885605 | 0.8042735 | 0.4735746 | 1.575138264 | 1.81397698 | 1.72807484 | 0.982211631 | 1.015995446 | 1.102263348
570 |  |  |  | 0.941997429 | 0.876768157 | 1.314300903 | 1.949576409 | 1.92214183 | 1.819091586 | 0.4379296 | 0.592491673 | 0.421516822 | 0.641193688 | 0.759601 | 0.7753042 | 0.5597024 | 0.5523721 | 1.067793319 | 0.4117667 | 0.473240727 | 0.4189084 | 0.3440504 | 0.2747895 | 0.810087 | 0.486618 | 1.624362827 | 1.761456705 | 1.720756314 | 0.985890651 | 1.033976529 | 1.075843351
571 |  |  |  | 0.919152608 | 0.870682113 | 1.260742464 | 1.977442816 | 1.865607836 | 1.833164349 | 0.4276326 | 0.59349026 | 0.404100905 | 0.618392228 | 0.7748984 | 0.804984 | 0.5741177 | 0.5679604 | 1.059801798 | 0.3981754 | 0.494895637 | 0.429579 | 0.3265213 | 0.2970009 | 0.8114024 | 0.4690934 | 1.655406702 | 1.768663316 | 1.732474155 | 0.975929548 | 1.037168113 | 1.087233016
572 |  |  |  | 0.902333393 | 0.892209511 | 1.211182466 | 2.044448232 | 1.859101734 | 1.845504139 | 0.40017 | 0.597825194 | 0.411202571 | 0.60300636 | 0.7801174 | 0.8048375 | 0.5619761 | 0.5852426 | 1.072760757 | 0.3929488 | 0.506029795 | 0.4267734 | 0.3332896 | 0.3128041 | 0.7769918 | 0.4545289 | 1.646257486 | 1.817200183 | 1.763583334 | 0.963098284 | 1.028097383 | 1.092551313
573 |  |  |  | 0.921218525 | 0.899307344 | 1.203743798 | 2.032576116 | 1.892142421 | 1.819576196 | 0.3769936 | 0.591402929 | 0.422235078 | 0.599409086 | 0.7657459 | 0.785018 | 0.5432524 | 0.5678011 | 1.085446632 | 0.3920798 | 0.49283971 | 0.3991922 | 0.3457931 | 0.2925417 | 0.7550763 | 0.4430225 | 1.632613814 | 1.820937829 | 1.729411361 | 0.943837982 | 0.994386711 | 1.065449697
574 |  |  |  | 0.927535986 | 0.857822472 | 1.203069691 | 2.058969671 | 1.896803706 | 1.849501242 | 0.3677593 | 0.569848277 | 0.433037055 | 0.601942208 | 0.7428049 | 0.77005 | 0.5138367 | 0.5506809 | 1.069670352 | 0.4023648 | 0.47660911 | 0.3873595 | 0.3230258 | 0.2790083 | 0.7392868 | 0.4488613 | 1.652137128 | 1.798122511 | 1.774657386 | 0.943168338 | 0.991193756 | 1.050979988
575 |  |  |  | 0.908587938 | 0.825687925 | 1.2205616 | 2.106923701 | 1.882051127 | 1.886506125 | 0.385516 | 0.54087835 | 0.419162616 | 0.610429464 | 0.7196405 | 0.7489666 | 0.5021849 | 0.5524298 | 1.050386433 | 0.4244511 | 0.480787548 | 0.3953746 | 0.3023718 | 0.2825687 | 0.7499363 | 0.4660866 | 1.705539253 | 1.82157031 | 1.780809758 | 0.958594093 | 0.981835796 | 1.014073899
576 |  |  |  | 0.88099063 | 0.805906451 | 1.211634907 | 2.121405185 | 1.891129637 | 1.936585814 | 0.3978605 | 0.528631303 | 0.398659733 | 0.606839024 | 0.7182488 | 0.762269 | 0.5015111 | 0.5643602 | 1.023304079 | 0.4180547 | 0.490790688 | 0.3979602 | 0.3232245 | 0.3155738 | 0.7724379 | 0.4603279 | 1.732056649 | 1.882319149 | 1.829990642 | 0.992387406 | 1.008795794 | 1.016495208
577 |  |  |  | 0.877502705 | 0.817359369 | 1.180741326 | 2.179863305 | 1.859739252 | 1.951028311 | 0.3758624 | 0.539224976 | 0.380896848 | 0.591948239 | 0.7377275 | 0.761862 | 0.5142212 | 0.5706851 | 1.021763933 | 0.3898622 | 0.505524666 | 0.4107376 | 0.3383121 | 0.2994179 | 0.7670724 | 0.4328234 | 1.729284846 | 1.857473131 | 1.869826962 | 0.976321241 | 1.000178041 | 1.009833906
578 |  |  |  | 0.868349648 | 0.828718793 | 1.152332934 | 2.22134243 | 1.876824298 | 1.970226972 | 0.3487228 | 0.550763934 | 0.396813904 | 0.579151796 | 0.7395111 | 0.7538139 | 0.5067043 | 0.5497152 | 1.029996849 | 0.3748203 | 0.500143479 | 0.4059603 | 0.308666 | 0.2868436 | 0.7507993 | 0.4226854 | 1.714601539 | 1.902564566 | 1.936843541 | 0.93714783 | 0.977837306 | 1.003953413
579 |  |  |  | 0.872338741 | 0.829199586 | 1.131878901 | 2.207961663 | 1.887539757 | 1.971821451 | 0.3361965 | 0.550383984 | 0.422653779 | 0.574831237 | 0.7213654 | 0.7226793 | 0.4863192 | 0.549753 | 1.034535791 | 0.366445 | 0.487005039 | 0.3834312 | 0.2877357 | 0.3036549 | 0.7363634 | 0.4271182 | 1.715117691 | 1.965148726 | 1.964411572 | 0.933269928 | 0.945752503 | 0.979447953
580 |  |  |  | 0.880681432 | 0.800812943 | 1.122840858 | 2.223258836 | 1.966888956 | 1.986061552 | 0.3469919 | 0.53328391 | 0.425180432 | 0.588447838 | 0.7001163 | 0.7083201 | 0.4759619 | 0.529143 | 1.020883021 | 0.377826 | 0.465777502 | 0.3685464 | 0.3159173 | 0.3213451 | 0.7291264 | 0.4426852 | 1.723809681 | 1.94558039 | 1.912083964 | 0.881973837 | 0.963811506 | 0.945518035
581 |  |  |  | 0.854192209 | 0.765654569 | 1.123303756 | 2.275897396 | 1.933296262 | 2.055485488 | 0.3806423 | 0.513712561 | 0.398221717 | 0.596535938 | 0.6928393 | 0.6999873 | 0.4689349 | 0.5300033 | 0.991473111 | 0.40129 | 0.465734815 | 0.3755944 | 0.3303215 | 0.3066708 | 0.7344752 | 0.4614597 | 1.722747734 | 2.003668212 | 1.881543856 | 0.90027741 | 0.97335776 | 0.907795602
582 |  |  |  | 0.826436344 | 0.759815907 | 1.090476052 | 2.32657096 | 1.934146182 | 2.073263914 | 0.4002594 | 0.508973043 | 0.399881344 | 0.581291136 | 0.6957878 | 0.7120123 | 0.4876103 | 0.5444116 | 0.972188759 | 0.3822341 | 0.471898939 | 0.3828584 | 0.3045502 | 0.2917711 | 0.7535474 | 0.4609197 | 1.753189349 | 1.990091165 | 1.944264211 | 0.925196762 | 0.962277402 | 0.879335844
583 |  |  |  | 0.806151593 | 0.766988247 | 1.056149422 | 2.381572495 | 1.924018023 | 2.136219898 | 0.3916744 | 0.516722115 | 0.394164747 | 0.558460987 | 0.697374 | 0.7316894 | 0.5107546 | 0.5687917 | 0.944224762 | 0.3554943 | 0.48870451 | 0.4018855 | 0.2962967 | 0.2875856 | 0.7315805 | 0.4432989 | 1.747913267 | 1.991125005 | 1.884780841 | 0.902154215 | 0.956389062 | 0.910887704
584 |  |  |  | 0.805429716 | 0.78111573 | 1.033313746 | 2.350373279 | 1.884273634 | 2.080764907 | 0.3824714 | 0.525550475 | 0.400056438 | 0.55302611 | 0.6941029 | 0.7247365 | 0.4972962 | 0.5877316 | 0.958602813 | 0.3511194 | 0.48997747 | 0.3891251 | 0.3222296 | 0.3105366 | 0.7130619 | 0.4301692 | 1.739577908 | 1.985287749 | 1.896750968 | 0.879882722 | 0.924032743 | 0.909944833
585 |  |  |  | 0.805577383 | 0.768948554 | 1.042964644 | 2.362402376 | 2.011284447 | 2.124009281 | 0.3805011 | 0.513064471 | 0.426486067 | 0.556975276 | 0.6656344 | 0.7036241 | 0.4613726 | 0.5659102 | 0.958174552 | 0.3392338 | 0.468349348 | 0.3637714 | 0.3159827 | 0.3087803 | 0.6923281 | 0.4311364 | 1.746274998 | 1.949435176 | 1.913959454 | 0.853910599 | 0.89939898 | 0.8740243
586 |  |  |  | 0.816457197 | 0.741908797 | 1.032268592 | 2.325998295 | 1.990110522 | 2.157685143 | 0.381117 | 0.49036936 | 0.432609028 | 0.57134751 | 0.6459421 | 0.6865439 | 0.4506373 | 0.5469796 | 0.946464446 | 0.3619627 | 0.449576858 | 0.3554534 | 0.2970018 | 0.2891751 | 0.6923424 | 0.4516805 | 1.734865986 | 2.016929399 | 1.922671818 | 0.85731306 | 0.898685975 | 0.851175468
587 |  |  |  | 0.786987502 | 0.736497818 | 1.024588294 | 2.329741407 | 1.974500545 | 2.109487911 | 0.3978744 | 0.480355755 | 0.41055422 | 0.582518395 | 0.6546938 | 0.6789916 | 0.4565858 | 0.5342569 | 0.911790404 | 0.3782066 | 0.453555227 | 0.3600673 | 0.2979406 | 0.2810191 | 0.7004149 | 0.4649659 | 1.763719905 | 2.00590256 | 1.891001973 | 0.868803192 | 0.904891947 | 0.830960748
588 |  |  |  | 0.768205927 | 0.729540303 | 0.99130021 | 2.421592892 | 1.932052534 | 2.144767142 | 0.3951657 | 0.480086599 | 0.397944492 | 0.56712381 | 0.6578696 | 0.6822695 | 0.4691966 | 0.541241 | 0.879671158 | 0.3495542 | 0.463081202 | 0.3785802 | 0.3160295 | 0.2951721 | 0.7137894 | 0.4465434 | 1.767782204 | 2.027888139 | 1.922974602 | 0.88040898 | 0.915089592 | 0.835982663
589 |  |  |  | 0.751734385 | 0.74778117 | 0.96327234 | 2.42838639 | 1.956728721 | 2.17607403 | 0.371447 | 0.485950443 | 0.389895499 | 0.544573898 | 0.6707346 | 0.7046647 | 0.4852598 | 0.5584047 | 0.871578668 | 0.3301923 | 0.473975977 | 0.3826974 | 0.306362 | 0.3200383 | 0.6744444 | 0.4252315 | 1.764868619 | 2.066212479 | 1.955275377 | 0.870270173 | 0.903872805 | 0.84550991
590 |  |  |  | 0.758962125 | 0.766310399 | 0.947707092 | 2.408911726 | 1.95177111 | 2.185361773 | 0.3486118 | 0.492110731 | 0.394436247 | 0.538743162 | 0.6544064 | 0.6921541 | 0.4766376 | 0.5393777 | 0.875561867 | 0.3247214 | 0.466963172 | 0.3667174 | 0.2764313 | 0.3023412 | 0.6685933 | 0.4195345 | 1.788785266 | 1.992646022 | 1.921288337 | 0.830374344 | 0.857153414 | 0.834216836
591 |  |  |  | 0.780229452 | 0.759288163 | 0.951618868 | 2.441664507 | 1.99188427 | 2.226789492 | 0.3401726 | 0.485185052 | 0.409188662 | 0.542271616 | 0.6226503 | 0.6576303 | 0.4459234 | 0.5035676 | 0.894958884 | 0.3267032 | 0.444369998 | 0.3432339 | 0.2730043 | 0.2897039 | 0.6471741 | 0.4309198 | 1.797817588 | 1.979188886 | 1.944211214 | 0.817192147 | 0.842896177 | 0.812986199
592 |  |  |  | 0.776203865 | 0.720111673 | 0.973110186 | 2.411546115 | 1.99678499 | 2.231632346 | 0.3425775 | 0.466557158 | 0.399874135 | 0.547453026 | 0.619515 | 0.6449041 | 0.4258235 | 0.4883919 | 0.871082831 | 0.346618 | 0.43127449 | 0.3366653 | 0.3031694 | 0.2907025 | 0.6457397 | 0.4442511 | 1.815118119 | 1.984073609 | 1.949964401 | 0.832987151 | 0.846926082 | 0.782298772
593 |  |  |  | 0.738955309 | 0.710193895 | 0.978895213 | 2.400890618 | 2.001071879 | 2.247170874 | 0.350618 | 0.45179972 | 0.379528445 | 0.54333142 | 0.6082695 | 0.6275312 | 0.4368959 | 0.4901048 | 0.847301691 | 0.3635677 | 0.434370443 | 0.3492446 | 0.2928814 | 0.313886 | 0.6478382 | 0.4622974 | 1.802328181 | 1.956463193 | 1.96981752 | 0.835240973 | 0.858170638 | 0.771006837
594 |  |  |  | 0.711963382 | 0.701078879 | 0.951244801 | 2.467543613 | 1.944802654 | 2.271672211 | 0.3504492 | 0.454468512 | 0.360758945 | 0.523667329 | 0.615197 | 0.6407376 | 0.4545053 | 0.5097487 | 0.841669676 | 0.356019 | 0.441439337 | 0.3611579 | 0.2883007 | 0.3101173 | 0.6617538 | 0.4485536 | 1.8120675 | 2.012882645 | 2.01028719 | 0.858844007 | 0.858396728 | 0.780963432
595 |  |  |  | 0.71033621 | 0.722412922 | 0.925839692 | 2.474354164 | 1.920683983 | 2.318627723 | 0.3291073 | 0.472582536 | 0.363249293 | 0.503269209 | 0.6290277 | 0.6432652 | 0.4539664 | 0.5115047 | 0.830777063 | 0.3363407 | 0.447769874 | 0.3661003 | 0.2901646 | 0.281614 | 0.6410513 | 0.4177619 | 1.822570706 | 2.014050061 | 1.982171267 | 0.849860944 | 0.833725256 | 0.775823542
596 |  |  |  | 0.718244601 | 0.736758969 | 0.907661688 | 2.493879993 | 1.965757011 | 2.286626622 | 0.3110736 | 0.479015769 | 0.372086819 | 0.4892404 | 0.6248506 | 0.6253746 | 0.4336608 | 0.4911708 | 0.837803152 | 0.3376913 | 0.440003687 | 0.346419 | 0.3170144 | 0.2788152 | 0.6258725 | 0.4036655 | 1.817665281 | 2.039818276 | 1.991848757 | 0.817265794 | 0.815224796 | 0.767937994
597 |  |  |  | 0.731531778 | 0.717904779 | 0.920955085 | 2.503037576 | 2.046471606 | 2.316466557 | 0.3019173 | 0.461226803 | 0.390289133 | 0.497560438 | 0.6028583 | 0.6005268 | 0.4183881 | 0.4634183 | 0.833080723 | 0.3376526 | 0.419557761 | 0.323068 | 0.3057043 | 0.3078727 | 0.6177597 | 0.4055603 | 1.833651382 | 2.034997808 | 1.952991871 | 0.819828326 | 0.79758438 | 0.759221912
598 |  |  |  | 0.727301596 | 0.707984244 | 0.935192259 | 2.421347774 | 2.068748681 | 2.316295366 | 0.3088987 | 0.4381415 | 0.379306487 | 0.512976829 | 0.5876473 | 0.5852025 | 0.4087204 | 0.4571499 | 0.797550953 | 0.3608562 | 0.413089923 | 0.3251223 | 0.2794168 | 0.2963951 | 0.6310176 | 0.4248119 | 1.837899573 | 1.994642395 | 2.035290687 | 0.816723599 | 0.823495026 | 0.726398082
599 |  |  |  | 0.704439608 | 0.688371674 | 0.934227909 | 2.432562656 | 2.047508733 | 2.357807976 | 0.3306233 | 0.430616555 | 0.358667781 | 0.512762236 | 0.5781803 | 0.5813146 | 0.4107096 | 0.4701961 | 0.776609177 | 0.3596782 | 0.428912755 | 0.3326972 | 0.2794321 | 0.2812009 | 0.6496327 | 0.4340115 | 1.851626819 | 1.982412324 | 1.997021125 | 0.833544955 | 0.84236378 | 0.719506488
600 |  |  |  | 0.682226436 | 0.682729648 | 0.907391014 | 2.441006603 | 2.028264655 | 2.371518666 | 0.3310938 | 0.438235816 | 0.338239257 | 0.49636579 | 0.5984244 | 0.5908173 | 0.4309916 | 0.4918731 | 0.754649747 | 0.3357435 | 0.442952089 | 0.3606296 | 0.3108235 | 0.2936008 | 0.6543064 | 0.4217165 | 1.877591202 | 1.982535117 | 1.98691223 | 0.862181856 | 0.832324767 | 0.720213639
601 |  |  |  | 0.668090859 | 0.685723929 | 0.878172035 | 2.455261147 | 2.042136237 | 2.423546878 | 0.3084966 | 0.453689926 | 0.353468977 | 0.481047002 | 0.6120743 | 0.6040896 | 0.426586 | 0.5033172 | 0.762346861 | 0.3196445 | 0.451930155 | 0.3586419 | 0.2882611 | 0.3224716 | 0.6425266 | 0.408613 | 1.877394133 | 2.056482474 | 2.047613616 | 0.823440933 | 0.814770672 | 0.719598052
602 |  |  |  | 0.690325952 | 0.696881849 | 0.873629535 | 2.439346092 | 2.047515981 | 2.442000418 | 0.2946446 | 0.451469422 | 0.373025171 | 0.475671023 | 0.5950289 | 0.5693227 | 0.3998111 | 0.4936043 | 0.783682775 | 0.3165328 | 0.436202193 | 0.3370356 | 0.2792294 | 0.3031951 | 0.6176865 | 0.4060264 | 1.87040339 | 2.130222576 | 2.053786851 | 0.821923531 | 0.806645884 | 0.706050869
603 |  |  |  | 0.705196027 | 0.678871943 | 0.873777444 | 2.385967705 | 2.086620974 | 2.398979111 | 0.3097582 | 0.430704091 | 0.390360509 | 0.487849076 | 0.5709677 | 0.5469241 | 0.3886108 | 0.4639353 | 0.775442342 | 0.3237649 | 0.413113253 | 0.3250956 | 0.2882841 | 0.2840657 | 0.6156355 | 0.4228514 | 1.855868263 | 2.057089155 | 2.070907855 | 0.817881471 | 0.812940264 | 0.678719658
604 |  |  |  | 0.704766526 | 0.645891146 | 0.871966498 | 2.356479308 | 2.1060701 | 2.452943453 | 0.3201511 | 0.416341374 | 0.372624031 | 0.503904133 | 0.5655736 | 0.5436677 | 0.3901699 | 0.4458315 | 0.740706905 | 0.3450603 | 0.405842251 | 0.3129642 | 0.3002607 | 0.2936276 | 0.6198712 | 0.44507 | 1.853127483 | 2.0691502 | 2.089052504 | 0.812085428 | 0.816237839 | 0.646076884
605 |  |  |  | 0.671055423 | 0.639388493 | 0.875709731 | 2.466516794 | 2.084701346 | 2.436644921 | 0.3506647 | 0.419005063 | 0.357715723 | 0.497313236 | 0.573474 | 0.5443856 | 0.3998488 | 0.4381626 | 0.71900605 | 0.3446069 | 0.41115823 | 0.3281692 | 0.2735967 | 0.3077569 | 0.6338392 | 0.4541063 | 1.901714364 | 2.088364773 | 2.093575438 | 0.834623041 | 0.847582506 | 0.644846128
606 |  |  |  | 0.658021614 | 0.633330216 | 0.845183511 | 2.441087498 | 2.120809953 | 2.606434227 | 0.3416412 | 0.434773851 | 0.34883882 | 0.471011675 | 0.5826856 | 0.5692081 | 0.4164672 | 0.4529026 | 0.716936742 | 0.3330973 | 0.425825964 | 0.3397058 | 0.2608569 | 0.2851638 | 0.6325333 | 0.438916 | 1.926147998 | 2.147078086 | 2.076483311 | 0.845406153 | 0.836403156 | 0.662419739
607 |  |  |  | 0.657095062 | 0.647475967 | 0.820446186 | 2.47869336 | 2.113890955 | 2.497567282 | 0.311538 | 0.450044781 | 0.352874639 | 0.454279352 | 0.5944798 | 0.5723742 | 0.4080211 | 0.4496697 | 0.724652765 | 0.3240771 | 0.439597611 | 0.3319851 | 0.276269 | 0.2773339 | 0.61373 | 0.4156296 | 1.928303737 | 2.106156593 | 2.057950753 | 0.827092527 | 0.822852849 | 0.669078965
608 |  |  |  | 0.664018176 | 0.656124834 | 0.803123058 | 2.390028746 | 2.098530319 | 2.503228889 | 0.2990958 | 0.452861045 | 0.371185383 | 0.451752828 | 0.5787163 | 0.5545265 | 0.3904884 | 0.4304905 | 0.741135582 | 0.3167832 | 0.413963886 | 0.3116694 | 0.2822636 | 0.3000696 | 0.5909332 | 0.4097492 | 1.921530454 | 2.048449805 | 2.058832725 | 0.824076391 | 0.807327228 | 0.648413121
609 |  |  |  | 0.678535966 | 0.637264383 | 0.808628328 | 2.416360604 | 2.150813206 | 2.528505748 | 0.3048194 | 0.44283997 | 0.388354522 | 0.464568576 | 0.5559425 | 0.5108308 | 0.3805182 | 0.410209 | 0.720277547 | 0.3271149 | 0.394290327 | 0.2977746 | 0.2683136 | 0.3086818 | 0.5868493 | 0.4253741 | 1.916972287 | 2.090276014 | 2.075556183 | 0.817241459 | 0.799288964 | 0.621210434
610 |  |  |  | 0.648760128 | 0.622313009 | 0.817350097 | 2.365263509 | 2.16138685 | 2.504952562 | 0.3232222 | 0.42287573 | 0.36833347 | 0.47649631 | 0.5435919 | 0.5089988 | 0.3728905 | 0.4093483 | 0.686478945 | 0.3570212 | 0.392940366 | 0.3016894 | 0.2641001 | 0.2849456 | 0.5953242 | 0.4538837 | 1.931576433 | 2.094454176 | 2.068244534 | 0.825387899 | 0.815749276 | 0.605542811
611 |  |  |  | 0.626962279 | 0.615340065 | 0.795142141 | 2.411933151 | 2.157272852 | 2.512652366 | 0.3384428 | 0.417354391 | 0.360334387 | 0.47001207 | 0.5417278 | 0.5107344 | 0.3821594 | 0.430767 | 0.665668214 | 0.3497988 | 0.398343017 | 0.3263659 | 0.2981279 | 0.267543 | 0.6022545 | 0.444766 | 1.946163456 | 2.141950232 | 2.091644537 | 0.846728094 | 0.819892686 | 0.596472535
612 |  |  |  | 0.619307135 | 0.625290254 | 0.762220329 | 2.426918876 | 2.137487854 | 2.560638552 | 0.3263517 | 0.433077323 | 0.350919328 | 0.455628971 | 0.5537394 | 0.5200441 | 0.3969059 | 0.4549395 | 0.667281089 | 0.3267242 | 0.418011961 | 0.3454585 | 0.3051178 | 0.2764601 | 0.591395 | 0.4208533 | 1.911991869 | 2.140543066 | 2.116455383 | 0.848819674 | 0.82219138 | 0.608107642
613 |  |  |  | 0.617413653 | 0.64272572 | 0.752021317 | 2.475992103 | 2.158278279 | 2.601839592 | 0.3109365 | 0.444723324 | 0.347913563 | 0.44260791 | 0.5636399 | 0.522466 | 0.3820892 | 0.4678123 | 0.686886432 | 0.3170283 | 0.416990794 | 0.3428792 | 0.296206 | 0.2928349 | 0.579146 | 0.4061639 | 1.874523452 | 2.134486691 | 2.078932916 | 0.83577321 | 0.809283498 | 0.618304781
614 |  |  |  | 0.631612078 | 0.642192562 | 0.754118608 | 2.410038439 | 2.190337411 | 2.606135698 | 0.2999275 | 0.440642899 | 0.371804964 | 0.444896045 | 0.5307557 | 0.506694 | 0.3668994 | 0.4515788 | 0.680454684 | 0.3224304 | 0.4050674 | 0.323106 | 0.2866217 | 0.269772 | 0.5587335 | 0.4066352 | 1.890068284 | 2.141403182 | 2.064275186 | 0.803927847 | 0.790523797 | 0.593076584
615 |  |  |  | 0.631884326 | 0.612914135 | 0.754484841 | 2.388688945 | 2.224175641 | 2.535964165 | 0.3081139 | 0.424261773 | 0.382959148 | 0.461955815 | 0.5167606 | 0.4960091 | 0.3637008 | 0.4323612 | 0.658353307 | 0.3321786 | 0.394081562 | 0.3064519 | 0.296094 | 0.2586875 | 0.5780709 | 0.4205786 | 1.894215635 | 2.128158643 | 2.028274127 | 0.812043475 | 0.785978651 | 0.567792727
616 |  |  |  | 0.615921977 | 0.591907752 | 0.756539767 | 2.452421972 | 2.153241026 | 2.549614095 | 0.3258897 | 0.408211048 | 0.365499029 | 0.469934398 | 0.4997053 | 0.4882539 | 0.3656396 | 0.4412838 | 0.628794518 | 0.3485274 | 0.392606831 | 0.3128345 | 0.3047548 | 0.2734347 | 0.5783416 | 0.4278878 | 1.910279976 | 2.134438007 | 2.08555592 | 0.833179267 | 0.81405092 | 0.554819342
617 |  |  |  | 0.600493841 | 0.584170678 | 0.721117023 | 2.46703845 | 2.153026193 | 2.640519911 | 0.3402752 | 0.40870736 | 0.345764838 | 0.455099448 | 0.5049934 | 0.4847593 | 0.3769117 | 0.4477293 | 0.606422003 | 0.3396917 | 0.406960614 | 0.3225489 | 0.2780213 | 0.2943043 | 0.6027888 | 0.4271548 | 1.931859241 | 2.145346476 | 2.07891353 | 0.855240799 | 0.818484954 | 0.550225159
618 |  |  |  | 0.581807451 | 0.598890396 | 0.704648507 | 2.419015734 | 2.169248361 | 2.69829758 | 0.3232367 | 0.42634552 | 0.34357597 | 0.432146994 | 0.5223161 | 0.5089125 | 0.4025681 | 0.4512247 | 0.608790313 | 0.3166383 | 0.424126872 | 0.3281037 | 0.2694832 |  | 0.5913139 | 0.4058702 | 1.918137548 | 2.121620344 | 2.054771342 | 0.836753848 | 0.814578457 | 0.570341659
619 |  |  |  | 0.591048897 | 0.606117321 | 0.692863441 | 2.40144973 | 2.16091448 | 2.617886308 | 0.305541 | 0.437549442 | 0.360321488 | 0.420863358 | 0.5164058 | 0.5073402 | 0.3892263 | 0.4405049 | 0.629355894 | 0.3078829 | 0.419657179 | 0.3156433 | 0.2779213 |  | 0.5590064 | 0.4010392 | 1.89006967 | 2.179180826 | 2.07726839 | 0.816396451 | 0.787620794 | 0.567181167
620 |  |  |  | 0.613545458 | 0.612493847 | 0.693714967 | 2.39053406 | 2.250745927 | 2.600881488 | 0.2978879 | 0.427510912 | 0.378134695 | 0.432065292 | 0.494217 | 0.4801399 | 0.3771983 | 0.4171355 | 0.636160034 | 0.3046211 | 0.388108624 | 0.2887766 | 0.2932114 |  | 0.5547181 | 0.3997614 | 1.85415141 | 2.184067582 | 2.026307935 | 0.818069284 | 0.777404576 | 0.531809216
621 |  |  |  | 0.601105033 | 0.58600526 | 0.703904827 | 2.463297826 | 2.231805679 | 2.684151256 | 0.307142 | 0.407957639 | 0.37520061 | 0.451594401 | 0.4751405 | 0.4640267 | 0.3713868 | 0.4088621 | 0.624573426 | 0.323159 | 0.378199499 | 0.278835 | 0.2779592 |  | 0.563393 | 0.4136213 | 1.870452069 | 2.211592562 | 2.051927197 | 0.820944333 | 0.779720086 | 0.513144076
622 |  |  |  | 0.591986386 | 0.565202022 | 0.709450905 | 2.474908503 | 2.254533262 | 2.642926623 | 0.3263079 | 0.395891793 | 0.35713016 | 0.45296731 | 0.4699776 | 0.460775 | 0.3721794 | 0.4159908 | 0.591072638 | 0.3406798 | 0.378498646 | 0.2833134 | 0.2642831 |  | 0.5758688 | 0.4334592 | 1.899433405 | 2.140959947 | 2.055123626 | 0.86292368 | 0.776816223 | 0.50543895
623 |  |  |  | 0.573655777 | 0.568586309 | 0.695886588 | 2.442117121 | 2.268535014 | 2.629582546 | 0.3390957 | 0.404423869 | 0.341431222 | 0.436715677 | 0.4788426 | 0.4676799 | 0.3868745 | 0.4465575 | 0.583232703 | 0.3195106 | 0.395992262 | 0.3038219 | 0.2590621 |  | 0.5729297 | 0.4232878 | 1.902384631 | 2.150008768 | 2.098420008 | 0.85741375 | 0.795944858 | 0.515800581
624 |  |  |  | 0.563874049 | 0.581556856 | 0.693557667 | 2.509213445 | 2.239929056 | 2.689815009 | 0.3280323 | 0.42559363 | 0.34525347 | 0.417608719 | 0.49625 | 0.4753399 | 0.4081178 | 0.4664868 | 0.58910312 | 0.3002496 | 0.408358509 | 0.3128475 | 0.2782444 |  | 0.5633753 | 0.4087749 | 1.876857156 | 2.213666614 | 2.074229993 | 0.836923629 | 0.774446965 | 0.534307038
625 |  |  |  | 0.564648238 | 0.595984299 | 0.672653985 | 2.44916718 | 2.247098703 | 2.631809508 | 0.3075046 | 0.430365406 | 0.358856874 | 0.408763939 | 0.4935958 | 0.4680132 | 0.38603 | 0.4480869 | 0.599107519 | 0.2948848 | 0.391194443 | 0.2944115 | 0.2678851 |  | 0.5410051 | 0.3989708 | 1.834612385 | 2.202990121 | 2.055274605 | 0.813996873 | 0.745692306 | 0.544717338
626 |  |  |  | 0.593817729 | 0.589453235 | 0.678507268 | 2.489575316 | 2.238473676 | 2.639597166 | 0.303335 | 0.412153544 | 0.3766378 | 0.418471051 | 0.462651 | 0.4462552 | 0.3669043 | 0.4192041 | 0.619752095 | 0.2987687 | 0.376572509 | 0.2869298 | 0.2556998 |  | 0.5174823 | 0.3967991 | 1.835404053 | 2.220731998 | 2.078182972 | 0.794045037 | 0.724451714 | 0.524521974
627 |  |  |  | 0.587126431 | 0.573924742 | 0.693638715 | 2.519461128 | 2.242723481 | 2.67087427 | 0.3142165 | 0.390018159 | 0.381333104 | 0.434069565 | 0.4399792 | 0.4393273 | 0.3531421 | 0.4028207 | 0.594820961 | 0.3142655 | 0.36351716 | 0.2807843 | 0.2525581 |  | 0.5174155 | 0.4089732 | 1.83970542 | 2.275714068 | 2.137088584 | 0.80591948 | 0.726996859 | 0.495769142
628 |  |  |  | 0.556972127 | 0.576465069 | 0.691560298 | 2.558553015 | 2.235173721 | 2.659436967 | 0.3306111 | 0.384118495 | 0.353288647 | 0.428391039 | 0.4415243 | 0.4509261 | 0.3641695 | 0.4045636 | 0.555809671 | 0.3247506 | 0.366532281 | 0.2914553 | 0.2742474 |  | 0.5267769 | 0.4219992 | 1.880580902 | 2.199324824 | 2.119544189 | 0.81921584 | 0.756451799 | 0.500639671
629 |  |  |  | 0.5364225 | 0.581795261 | 0.667024182 | 2.596379405 | 2.211022483 | 2.662594221 | 0.3263987 | 0.390111635 | 0.344030812 | 0.408206808 | 0.4536788 | 0.4750548 | 0.3802826 | 0.4250816 | 0.559855331 | 0.3027628 | 0.380611356 | 0.3178047 | 0.2717379 |  | 0.5375146 | 0.4063824 | 1.913876472 | 2.210322676 | 2.14307885 | 0.818246924 | 0.758625704 | 0.511325702
630 |  |  |  | 0.530035569 | 0.573117988 | 0.640991136 | 2.610058039 | 2.285580371 | 2.677410567 | 0.3053516 | 0.404298202 | 0.346540292 | 0.395232971 | 0.4713592 | 0.4840585 | 0.3888358 | 0.4349489 | 0.559010866 | 0.2848643 | 0.404709906 | 0.3188153 | 0.2547181 |  | 0.5144994 | 0.3863682 | 1.86499197 | 2.163182994 | 2.079615167 | 0.800667047 | 0.736305711 | 0.531109984
631 |  |  |  | 0.542139978 | 0.589077772 | 0.642417541 | 2.558880883 | 2.238833822 | 2.69165327 | 0.2957986 | 0.40949875 | 0.353332847 | 0.398043952 | 0.4584772 | 0.4677044 | 0.3641915 | 0.4364088 | 0.577475242 | 0.2792905 | 0.386706012 | 0.2983493 | 0.2543719 |  | 0.493058 | 0.3780485 | 1.844016551 | 2.17206927 | 2.12432645 | 0.780376705 | 0.703426004 | 0.524889955
632 |  |  |  | 0.557941135 | 0.564066806 | 0.637970519 | 2.580414301 | 2.215675185 | 2.636640806 | 0.3022239 | 0.391864765 | 0.385385104 | 0.405923987 | 0.4393082 | 0.4403484 | 0.3405555 | 0.4226626 | 0.577771978 | 0.2930387 | 0.358109595 | 0.2839057 | 0.2814583 |  | 0.4910147 | 0.3790864 | 1.855445622 | 2.129889326 | 2.105782638 | 0.777281296 | 0.709188658 | 0.497112286
633 |  |  |  | 0.535598068 | 0.542185679 | 0.653888968 | 2.62073436 | 2.242984087 | 2.68092744 | 0.3152827 | 0.374015095 | 0.358683336 | 0.415443787 | 0.4265471 | 0.4249216 | 0.3347319 | 0.413496 | 0.547489152 | 0.3157399 | 0.349143511 | 0.2805041 | 0.2864578 |  | 0.5019337 | 0.3976025 | 1.857316378 | 2.16702015 | 2.081810532 | 0.768697449 | 0.713396331 | 0.492972761
634 |  |  |  | 0.518626156 | 0.526134653 | 0.64372579 | 2.662309578 | 2.252804405 | 2.696952183 | 0.3396208 | 0.369974286 | 0.340475081 | 0.413574351 | 0.4243296 | 0.4339718 | 0.3418614 | 0.4199792 | 0.521736063 | 0.3226298 | 0.354950671 | 0.2930157 | 0.2664436 |  | 0.519672 | 0.4116475 | 1.896384663 | 2.19855544 | 2.105314352 | 0.772954305 | 0.736190003 | 0.484004234
635 |  |  |  | 0.504325599 | 0.520913904 | 0.614881048 | 2.626857365 | 2.215610247 | 2.689221916 | 0.3337951 | 0.3754721 | 0.325461372 | 0.398988429 | 0.4396979 | 0.4562202 | 0.3592568 | 0.4480898 | 0.51636855 | 0.312267 | 0.369941669 | 0.3026554 | 0.2587897 |  | 0.5244548 | 0.3962196 | 1.901868961 | 2.187337799 | 2.085267241 | 0.777380341 | 0.729812167 | 0.510655286
636 |  |  |  | 0.495807625 | 0.541680284 | 0.596266003 | 2.700804555 | 2.244965782 | 2.635170734 | 0.3200747 | 0.385172081 | 0.331764989 | 0.396228507 | 0.4541111 | 0.4632936 | 0.357282 | 0.4525101 | 0.522415633 | 0.2926002 | 0.382215862 | 0.2884264 | 0.2783653 |  | 0.4922644 | 0.3773152 | 1.8857791 | 2.145038196 | 2.111779263 | 0.764766671 | 0.705633687 | 0.529530101
637 |  |  |  | 0.51390094 | 0.552520225 | 0.598671659 | 2.725396165 | 2.222822988 | 2.678488495 | 0.2958869 | 0.381901212 | 0.355603153 | 0.406084433 | 0.4328451 | 0.4487891 | 0.3366522 | 0.4289562 | 0.53991206 | 0.287302 | 0.36874103 | 0.2742987 | 0.296238 |  | 0.4656541 | 0.3680267 | 1.85413575 | 2.168411584 | 2.07757806 | 0.75105244 | 0.68631605 | 0.524612452
638 |  |  |  | 0.520269702 | 0.524971884 | 0.608170411 | 2.651188988 | 2.239236235 | 2.6728941 | 0.2967392 | 0.355880481 | 0.359427425 | 0.425805061 | 0.4141516 | 0.4231515 | 0.3205247 | 0.4127637 | 0.53672031 | 0.2929493 | 0.340546704 | 0.2603153 | 0.2821678 |  | 0.4562389 | 0.3664269 | 1.805155855 | 2.171678464 | 2.117300288 | 0.750147194 | 0.658321105 | 0.496260445
639 |  |  |  | 0.502725034 | 0.50207237 | 0.612836505 | 2.618030401 | 2.243291642 | 2.694227852 | 0.3083204 | 0.338361417 | 0.340022709 | 0.446877453 | 0.3965783 | 0.4014973 | 0.3201316 | 0.3987779 | 0.51655622 | 0.3196652 | 0.334061125 | 0.2555546 | 0.2794342 |  | 0.4619353 | 0.3831564 | 1.817876791 | 2.154371038 | 2.123628767 | 0.754462072 | 0.672137319 | 0.47397979
640 |  |  |  | 0.488345599 | 0.487446621 | 0.617648194 | 2.687810787 | 2.200012306 | 2.722714208 | 0.3293384 | 0.334393606 | 0.320319053 | 0.448475436 | 0.4057466 | 0.4089231 | 0.3416614 | 0.4107371 | 0.496813597 | 0.3185946 | 0.348916366 | 0.271068 | 0.2966584 |  | 0.4818778 | 0.3865304 | 1.841231862 | 2.096433766 | 2.092648805 | 0.762697255 | 0.690293742 | 0.472723755
641 |  |  |  | 0.483325412 | 0.494429834 | 0.578976965 | 2.678796025 | 2.214823165 | 2.692038044 | 0.3161653 | 0.343213692 | 0.312359405 | 0.428081261 | 0.4330829 | 0.4353391 | 0.3541156 | 0.4323533 | 0.49000182 | 0.2954961 | 0.375156014 | 0.2864778 | 0.3008616 |  | 0.4704071 | 0.3604647 | 1.849316097 | 2.084292066 | 2.174350675 | 0.762170529 | 0.671936977 | 0.487321873
642 |  |  |  | 0.481212976 | 0.520082574 | 0.565664497 | 2.615741124 | 2.253828592 | 2.73755838 | 0.2960701 | 0.363911271 | 0.322595638 | 0.415426756 | 0.4369066 | 0.4437941 | 0.3513655 | 0.4382925 | 0.494920196 | 0.284136 | 0.383079702 | 0.2833168 | 0.2623283 |  | 0.4482637 | 0.3472867 | 1.828881934 | 2.125443548 | 2.186346462 | 0.7481133 | 0.660086932 | 0.50143523
643 |  |  |  | 0.505320333 | 0.527053069 | 0.574426085 | 2.583857023 | 2.184861774 | 2.712130528 | 0.2871579 | 0.36094054 | 0.339056296 | 0.412841243 | 0.4128103 | 0.422983 | 0.3293059 | 0.419107 | 0.499129603 | 0.2875412 | 0.36327488 | 0.2635973 | 0.2542285 |  | 0.4398799 | 0.3459788 | 1.813792607 | 2.10215739 | 2.140667709 | 0.741071867 | 0.652046108 | 0.486738777
644 |  |  |  | 0.512794893 | 0.508585548 | 0.562528902 | 2.62944326 | 2.200670763 | 2.664767358 | 0.2941413 | 0.341480889 | 0.343664595 | 0.42151023 | 0.3873135 | 0.4020105 | 0.3208948 | 0.400995 | 0.481934477 | 0.2959065 | 0.34268828 | 0.2501304 | 0.2778465 |  | 0.4454319 | 0.3550766 | 1.805924241 | 2.115058498 | 2.10214897 | 0.756642153 | 0.639195846 | 0.461982864
645 |  |  |  | 0.49595691 | 0.485171969 | 0.576499618 | 2.663773213 | 2.189820161 | 2.633683747 | 0.3085567 | 0.330731604 | 0.329678801 | 0.424793495 | 0.3713614 | 0.3862735 | 0.3174774 | 0.4012721 | 0.4533763 | 0.3207221 | 0.334085538 | 0.2449176 | 0.268284 |  | 0.4564103 | 0.3766248 | 1.803304179 | 2.113163648 | 2.114368356 | 0.783773212 | 0.650284947 | 0.461902369
646 |  |  |  | 0.470633944 | 0.475195993 | 0.536110044 | 2.646231914 | 2.165209255 | 2.686007954 | 0.3272131 | 0.331998175 | 0.313472944 | 0.404680902 | 0.3734801 | 0.3944549 | 0.3321413 | 0.4141195 | 0.431048798 | 0.3208417 | 0.346345896 | 0.263759 | 0.2517371 |  | 0.4708641 | 0.3775448 | 1.816776184 | 2.096779349 | 2.137299428 | 0.806935269 | 0.666893489 | 0.473372755
647 |  |  |  | 0.441999435 | 0.485225553 | 0.506559957 | 2.606235999 | 2.147330371 | 2.658480913 | 0.3121387 | 0.347584092 | 0.306273162 | 0.373073258 | 0.3868112 | 0.4250636 | 0.3432556 | 0.4297117 | 0.433095973 | 0.2969043 | 0.359278362 | 0.2850229 | 0.2543459 |  | 0.4624954 | 0.3541027 | 1.831833241 | 2.093961954 | 2.112553435 | 0.809634026 | 0.664514335 | 0.497144966
648 |  |  |  | 0.446827268 | 0.495687351 | 0.489647643 | 2.646295344 | 2.10547996 | 2.65206997 | 0.2893642 | 0.365035588 | 0.316289565 | 0.355332641 | 0.3941198 | 0.4273082 | 0.3382458 | 0.436104 | 0.447337493 | 0.2871422 | 0.36060464 | 0.2693282 | 0.2913545 |  | 0.4419632 | 0.3383556 | 1.817630411 | 2.041850282 | 2.105574224 | 0.782695418 | 0.632968964 | 0.512182266
649 |  |  |  | 0.467302273 | 0.498384556 | 0.502582446 | 2.567421324 | 2.142298528 | 2.601110231 | 0.284875 | 0.350988125 | 0.340149689 | 0.356006446 | 0.3785517 | 0.4041387 | 0.3135904 | 0.4150275 | 0.453586507 | 0.2904169 | 0.340704384 | 0.2500678 | 0.2878342 |  | 0.4330735 | 0.3414899 | 1.757077555 | 2.033638972 | 2.135704645 | 0.762557943 | 0.609700894 | 0.505621828
650 |  |  |  | 0.471369744 | 0.484066189 | 0.510740763 | 2.568408852 | 2.154673772 | 2.642146908 | 0.2842744 | 0.326715283 | 0.333226436 | 0.36782474 | 0.3584067 | 0.383574 | 0.3052883 | 0.3921698 | 0.445915097 | 0.3063033 | 0.322874492 | 0.2461364 | 0.2737765 |  | 0.4268754 | 0.3535908 | 1.762528939 | 1.987121468 | 2.092301686 | 0.757127649 | 0.635611539 | 0.486978612
651 |  |  |  | 0.450716971 | 0.466469138 | 0.519770106 | 2.580969388 | 2.120683713 | 2.647702411 | 0.3033437 | 0.324899766 | 0.309854151 | 0.373232628 | 0.3499596 | 0.3845902 | 0.3063663 | 0.3868786 | 0.419802121 | 0.3251694 | 0.325594284 | 0.2491241 | 0.2724979 |  | 0.4490759 | 0.3744092 | 1.820313278 | 1.940142856 | 2.165620459 | 0.754715048 | 0.639344721 | 0.487180847
652 |  |  |  | 0.422615756 | 0.470298049 | 0.497635687 | 2.585639481 | 2.122216765 | 2.638474099 | 0.3078892 | 0.331926455 | 0.295247529 | 0.353770016 | 0.3699716 | 0.3975903 | 0.3203818 | 0.4080241 | 0.405471047 | 0.3158956 | 0.32927491 | 0.2697481 | 0.2865911 |  | 0.463987 | 0.3636935 | 1.823779432 | 1.94313644 | 2.099784783 | 0.741993054 | 0.654065072 | 0.488905305
653 |  |  |  | 0.415966102 | 0.476981087 | 0.472459689 | 2.641784753 | 2.058442115 | 2.661257954 | 0.2839961 | 0.349083189 | 0.295564708 | 0.329854263 | 0.3908455 | 0.4177058 | 0.3327774 | 0.4260992 | 0.397089471 | 0.2894311 | 0.349975476 | 0.2845354 | 0.2891398 |  | 0.4422774 | 0.3450709 | 1.780894118 | 1.945513338 | 2.078065107 | 0.716211906 | 0.630522809 | 0.501794465
654 |  |  |  | 0.426397738 | 0.498262041 | 0.46604508 | 2.567627898 | 2.066056343 | 2.622659772 | 0.2682898 | 0.360739139 | 0.311446159 | 0.319630231 | 0.3957949 | 0.4094516 | 0.3260504 | 0.4148569 | 0.415745731 | 0.274891 | 0.341467723 | 0.2671437 | 0.2693637 |  | 0.419874 | 0.3259747 | 1.753960403 | 1.888493926 | 2.094909886 | 0.695843929 | 0.618341251 | 0.501340061
655 |  |  |  | 0.439885699 | 0.493367507 | 0.469386031 | 2.532478403 | 2.07653351 | 2.556372143 | 0.2664568 | 0.348354351 | 0.331214273 | 0.327478848 | 0.3734013 | 0.3890811 | 0.3011893 | 0.3840134 | 0.433318539 | 0.2779325 | 0.319416805 | 0.246246 | 0.2521191 |  | 0.4044775 | 0.3347451 | 1.738916431 | 1.850462828 | 2.006917376 | 0.679124642 | 0.608693296 | 0.476895742
656 |  |  |  | 0.442213363 | 0.468238707 | 0.485923509 | 2.467797587 | 2.005243305 | 2.490667366 | 0.2758975 | 0.331659227 | 0.329123137 | 0.349706587 | 0.3686613 | 0.3789109 | 0.2945099 | 0.3759758 | 0.415751409 | 0.2914903 | 0.307579651 | 0.2400144 | 0.2651716 |  | 0.4031337 | 0.3500863 | 1.740365124 | 1.811621425 | 2.037197575 | 0.665883334 | 0.619881723 | 0.461692543
657 |  |  |  | 0.430467979 | 0.455461446 | 0.477689553 | 2.476947307 | 1.979736705 | 2.49842782 | 0.3006676 | 0.322745479 | 0.311226275 | 0.355335691 | 0.3635677 | 0.3774734 | 0.3005001 | 0.383243 | 0.388359193 | 0.3125062 | 0.313635711 | 0.2466461 | 0.286893 |  | 0.4336159 | 0.3723205 | 1.73034882 | 1.808552277 | 2.101651535 | 0.667525789 | 0.628926739 | 0.464287936
658 |  |  |  | 0.403890621 | 0.452095168 | 0.455606422 | 2.48044863 | 1.976361129 | 2.516046916 | 0.3093914 | 0.323586939 | 0.297885667 | 0.339330142 | 0.3822902 | 0.4026943 | 0.3275426 | 0.3952677 | 0.38574875 | 0.3018194 | 0.324940571 | 0.2726675 | 0.256273 |  | 0.4351047 | 0.3668984 | 1.731252304 | 1.758763557 | 2.051709877 | 0.675113558 | 0.647419128 | 0.480425991
659 |  |  |  | 0.401828314 | 0.466782762 | 0.439534052 | 2.404975585 | 1.913076576 | 2.511427914 | 0.2862552 | 0.34202616 | 0.291168697 | 0.326512989 | 0.3938862 | 0.4272579 | 0.3456311 | 0.4050319 | 0.38787736 | 0.2856452 | 0.34548694 | 0.2892134 | 0.2481041 |  | 0.4221898 | 0.3427468 | 1.694606351 | 1.756711322 | 2.009018214 | 0.653443194 | 0.617413339 | 0.504368514
660 |  |  |  | 0.414254881 | 0.477683249 | 0.429067358 | 2.421343462 | 1.914459268 | 2.423767524 | 0.2762416 | 0.358060288 | 0.305442895 | 0.320880752 | 0.3862154 | 0.4249563 | 0.3293675 | 0.3938757 | 0.401112066 | 0.2755033 | 0.330100239 | 0.2741618 | 0.2667271 |  | 0.3926427 | 0.340751 | 1.655553084 | 1.792481327 | 1.995519613 | 0.638064846 | 0.587481242 | 0.491080109
661 |  |  |  | 0.43011741 | 0.462025174 | 0.431833799 | 2.332534003 | 1.9000792 | 2.342409383 | 0.2770419 | 0.342925664 | 0.327718873 | 0.330434408 | 0.3662222 | 0.3966904 | 0.3090007 | 0.361117 | 0.401778421 | 0.2783615 | 0.310735483 | 0.2469497 | 0.2733159 |  | 0.3858753 | 0.3494296 | 1.635874634 | 1.751591211 | 1.976766386 | 0.62708814 | 0.582727229 | 0.469388818
662 |  |  |  | 0.426528379 | 0.445230503 | 0.453207389 | 2.337851474 | 1.845060391 | 2.368027641 | 0.2905295 | 0.322659614 | 0.315256864 | 0.348484294 | 0.3559296 | 0.3852338 | 0.3024583 | 0.3506663 | 0.384237366 | 0.2939486 | 0.304725405 | 0.242369 | 0.2496958 |  | 0.3995853 | 0.3663161 | 1.618868253 | 1.748659273 | 1.985264823 | 0.62240676 | 0.584564383 | 0.456451446
663 |  |  |  | 0.400823091 | 0.441108706 | 0.454482353 | 2.32811887 | 1.812538728 | 2.344267502 | 0.3090127 | 0.316366145 | 0.292759734 | 0.354622342 | 0.349074 | 0.375022 | 0.310844 | 0.3523181 | 0.362917508 | 0.3035238 | 0.310176016 | 0.2509314 | 0.244184 |  | 0.4188233 | 0.3746397 | 1.643202112 | 1.740957395 | 1.922858723 | 0.634508792 | 0.600511875 | 0.456723908
664 |  |  |  | 0.387879295 | 0.427602768 | 0.42709998 | 2.363490222 | 1.767421502 | 2.298355393 | 0.3085869 | 0.322614957 | 0.282220405 | 0.342678904 | 0.3663626 | 0.4000906 | 0.3271082 | 0.3616321 | 0.364419753 | 0.2843347 | 0.331686209 | 0.2807298 | 0.2804779 |  | 0.4049245 | 0.3510438 | 1.642957484 | 1.71498404 | 1.910118713 | 0.62883465 | 0.609056798 | 0.470882228
665 |  |  |  | 0.390060798 | 0.444810362 | 0.418628377 | 2.375000327 | 1.725463602 | 2.2629904 | 0.2869321 | 0.34054798 | 0.288407816 | 0.32414231 | 0.3804064 | 0.4174984 | 0.3346495 | 0.3815602 | 0.37339502 | 0.2679788 | 0.348205895 | 0.2787536 | 0.2870449 |  | 0.3776494 | 0.3287291 | 1.630521663 | 1.727697901 | 1.912005044 | 0.605537577 | 0.58482925 | 0.482653789
666 |  |  |  | 0.407687472 | 0.448292702 | 0.413362474 | 2.342802753 | 1.726453509 | 2.188022949 | 0.2681873 | 0.34659194 | 0.30929649 | 0.320367089 | 0.3741378 | 0.4045943 | 0.3127957 | 0.36147 | 0.3932997 | 0.2664754 | 0.330150276 | 0.2575064 | 0.2625306 |  | 0.3592843 | 0.3253919 | 1.616659705 | 1.678219741 | 1.874219327 | 0.590269202 | 0.560011807 | 0.479639939
667 |  |  |  | 0.427168481 | 0.435063668 | 0.423166242 | 2.28116967 | 1.697673134 | 2.116684757 | 0.2743378 | 0.331308272 | 0.319417417 | 0.333833158 | 0.3445194 | 0.3735215 | 0.2987582 | 0.3534394 | 0.398447887 | 0.279905 | 0.304068131 | 0.244583 | 0.2728002 |  | 0.349449 | 0.3329274 | 1.609062757 | 1.634313078 | 1.858020131 | 0.576017719 | 0.562067605 | 0.462469493
668 |  |  |  | 0.418943758 | 0.422503905 | 0.443105029 | 2.262950362 | 1.69116031 | 2.091148512 | 0.284912 | 0.318111765 | 0.3086854 | 0.356698838 | 0.3324984 | 0.3700732 | 0.2899907 | 0.3408772 | 0.376092359 | 0.3020409 | 0.298191172 | 0.246323 | 0.2959136 |  | 0.3550639 | 0.346099 | 1.61082348 | 1.622821642 | 1.847638449 | 0.581076332 | 0.578185088 | 0.44913542
669 |  |  |  | 0.392079592 | 0.418086035 | 0.441722211 | 2.300731404 | 1.629912927 | 2.042967085 | 0.3068239 | 0.314840767 | 0.293936234 | 0.358617589 | 0.3403123 | 0.3692712 | 0.3068847 | 0.356519 | 0.361603011 | 0.3041793 | 0.307663693 | 0.2635736 | 0.2858461 |  | 0.3747668 | 0.3478029 | 1.613028957 | 1.602175893 | 1.864284253 | 0.60429759 | 0.591287026 | 0.454651776
670 |  |  |  | 0.37906932 | 0.432519242 | 0.42560852 | 2.343440054 | 1.61752667 | 2.026838067 | 0.3045914 | 0.321226359 | 0.282078313 | 0.33743342 | 0.3531828 | 0.3875311 | 0.3269932 | 0.3749531 | 0.352268152 | 0.285166 | 0.328044179 | 0.2829088 | 0.2713473 |  | 0.3787577 | 0.3228921 | 1.593924605 | 1.594262737 | 1.832545617 | 0.598853517 | 0.574097602 | 0.471219293
671 |  |  |  | 0.383010484 | 0.429744955 | 0.404540792 | 2.298631176 | 1.623469984 | 2.003501977 | 0.2833693 | 0.342933896 | 0.28717763 | 0.317598173 | 0.3593109 | 0.3984059 | 0.3266178 | 0.3714538 | 0.353332398 | 0.2674476 | 0.339706191 | 0.2753573 | 0.2800733 |  | 0.3581238 | 0.3041668 | 1.572150207 | 1.571096151 | 1.800421906 | 0.582230055 | 0.543552027 | 0.476017897
672 |  |  |  | 0.405800543 | 0.449918983 | 0.403395772 | 2.254920007 | 1.626338465 | 2.001331689 | 0.27567 | 0.346599459 | 0.309847533 | 0.309063116 | 0.3412366 | 0.3738695 | 0.3072401 | 0.354708 | 0.372000571 | 0.2694037 | 0.312273198 | 0.2561307 | 0.3040993 |  | 0.3380549 | 0.3003389 | 1.560947915 | 1.558716359 | 1.810890578 | 0.561554062 | 0.526113601 | 0.469677543
673 |  |  |  | 0.409810688 | 0.429354892 | 0.419046252 | 2.165113802 | 1.646794036 | 1.991961092 | 0.2712067 | 0.323770422 | 0.311205074 | 0.324934432 | 0.3130648 | 0.3516793 | 0.2866787 | 0.3301524 | 0.367009764 | 0.2814139 | 0.295300861 | 0.2439361 | 0.2934094 |  | 0.3402216 | 0.3145256 | 1.555324562 | 1.528811512 | 1.760643262 | 0.556707785 | 0.517833061 | 0.450102517
674 |  |  |  | 0.395975227 | 0.406349402 | 0.42458901 | 2.193958913 | 1.593397034 | 1.968665462 | 0.2780807 | 0.313345613 | 0.296492751 | 0.343767031 | 0.306598 | 0.3427848 | 0.2912163 | 0.3219699 | 0.348909772 | 0.3026554 | 0.291486631 | 0.2510441 | 0.2734522 |  | 0.3468072 | 0.3404156 | 1.564271072 | 1.548945158 | 1.753522155 | 0.571797653 | 0.539104965 | 0.445604432
675 |  |  |  | 0.372517182 | 0.40226883 | 0.412797917 | 2.208087274 | 1.545702137 | 2.025035213 | 0.3013164 | 0.319152758 | 0.276984632 | 0.332393959 | 0.3123004 | 0.3409331 | 0.30279 | 0.3403827 | 0.329147251 | 0.2977429 | 0.300692285 | 0.2704852 | 0.2677738 |  | 0.3568126 | 0.3338186 | 1.544759534 | 1.443931028 | 1.667220609 | 0.587635671 | 0.556747676 | 0.445623447
676 |  |  |  | 0.360768201 | 0.403776135 | 0.399081878 | 2.206152552 | 1.58666092 | 2.011048919 | 0.2875149 | 0.329884838 | 0.270770126 | 0.309825915 | 0.3350372 | 0.360448 | 0.3203025 | 0.3685531 | 0.328011836 | 0.2836676 | 0.322748026 | 0.2945395 | 0.2908128 |  | 0.3438452 | 0.3163362 | 1.575015219 | 1.433152023 | 1.651380062 | 0.584479854 | 0.545586267 | 0.463164151
677 |  |  |  | 0.364351497 | 0.427593163 | 0.398201433 | 2.195091321 | 1.581184039 | 1.9873318 | 0.2632988 | 0.345657716 | 0.280158313 | 0.303094696 | 0.3440145 | 0.3642516 | 0.3162818 | 0.3690092 | 0.335475216 | 0.2777906 | 0.328005873 | 0.2824874 | 0.2900644 |  | 0.3262778 | 0.3059141 | 1.559514374 | 1.468077539 | 1.632502123 | 0.563205105 | 0.521746882 | 0.461912981
678 |  |  |  | 0.386806182 | 0.432434945 | 0.390402094 | 2.162314615 | 1.58166188 | 1.927014651 | 0.2568196 | 0.344969096 | 0.305222664 | 0.309320647 | 0.31648 | 0.3396339 | 0.2948094 | 0.3536801 | 0.351144914 | 0.2801143 | 0.307534767 | 0.2632757 | 0.2671596 |  | 0.3045993 | 0.3043017 | 1.491998426 | 1.464062527 | 1.627528879 | 0.558698098 | 0.501257668 | 0.44126522
679 |  |  |  | 0.392573138 | 0.410334306 | 0.414682858 | 2.076948784 | 1.58406291 | 1.936134054 | 0.2625755 | 0.323070301 | 0.31753032 | 0.326696599 | 0.2973817 | 0.3299968 | 0.2844115 | 0.3425586 | 0.338021726 | 0.2958965 | 0.293938436 | 0.2565629 | 0.2546885 |  | 0.3008613 | 0.3112389 | 1.497754564 | 1.395501073 | 1.554538745 | 0.548547273 | 0.499193377 | 0.428314469
680 |  |  |  | 0.361729342 | 0.388520374 | 0.42884561 | 2.08539597 | 1.57169666 | 1.906860774 | 0.2812084 | 0.314310071 | 0.301045111 | 0.34186049 | 0.2994979 | 0.3307172 | 0.2957136 | 0.3462749 | 0.316613276 | 0.3131997 | 0.299588 | 0.2603625 | 0.2585961 |  | 0.3191731 | 0.3298083 | 1.493734816 | 1.407125652 | 1.552339111 | 0.553685568 | 0.504833173 | 0.427310459
681 |  |  |  | 0.339487993 | 0.387282033 | 0.406389114 | 2.054631836 | 1.559945173 | 1.917751733 | 0.2956109 | 0.316744269 | 0.284961784 | 0.334903358 | 0.3089058 | 0.3384169 | 0.3077775 | 0.3612671 | 0.306060306 | 0.3045173 | 0.315269587 | 0.2763727 | 0.2799995 |  | 0.3350031 | 0.3262273 | 1.478684165 | 1.395312003 | 1.517368388 | 0.562693187 | 0.518936224 | 0.424853219
682 |  |  |  | 0.332355064 | 0.394327292 | 0.3841272 | 2.042163143 | 1.518519828 | 1.943764205 | 0.2788635 | 0.331270233 | 0.284753395 | 0.316527901 | 0.3255198 | 0.3591875 | 0.3221192 | 0.3780722 | 0.309652181 | 0.2786662 | 0.328236691 | 0.2835453 | 0.2583685 |  | 0.3272272 | 0.309898 | 1.473441794 | 1.337359885 | 1.510188317 | 0.54445185 | 0.498350218 | 0.442870543
683 |  |  |  | 0.344673567 | 0.415576737 | 0.371183723 | 2.00435432 | 1.499893385 | 1.942808409 | 0.2639573 | 0.347725938 | 0.301886152 | 0.305374804 | 0.3282724 | 0.3531987 | 0.3040034 | 0.3797902 | 0.319040866 | 0.2694057 | 0.326079794 | 0.267109 | 0.2465336 |  | 0.3050178 | 0.287465 | 1.444962981 | 1.308071299 | 1.49035903 | 0.523538153 | 0.465788626 | 0.448752107
684 |  |  |  | 0.360673131 | 0.40555753 | 0.383224954 | 1.927324444 | 1.505933531 | 1.904923369 | 0.2570791 | 0.336725473 | 0.321172486 | 0.306816097 | 0.3121797 | 0.3252494 | 0.2752018 | 0.3576638 | 0.342432736 | 0.2703324 | 0.312296411 | 0.2515876 | 0.2588602 |  | 0.2985367 | 0.2846745 | 1.415390538 | 1.294374511 | 1.499737461 | 0.499857562 | 0.444241274 | 0.426219679
685 |  |  |  | 0.36068334 | 0.386392027 | 0.400080664 | 1.935989097 | 1.475357187 | 1.856186489 | 0.2669764 | 0.317584408 | 0.318397912 | 0.324408719 | 0.2984553 | 0.3106771 | 0.2726888 | 0.3424479 | 0.333045755 | 0.2926032 | 0.296246756 | 0.241404 | 0.2698662 |  | 0.3034108 | 0.3055167 | 1.406220186 | 1.235126396 | 1.473274779 | 0.492783465 | 0.457541167 | 0.407610031
686 |  |  |  | 0.342493272 | 0.373385622 | 0.403445361 | 1.876589943 | 1.459054313 | 1.864109857 | 0.2852 | 0.310957812 | 0.295090403 | 0.335049391 | 0.2992242 | 0.3150356 | 0.2723843 | 0.3303337 | 0.314568648 | 0.3068896 | 0.296588898 | 0.2500585 | 0.2525019 |  | 0.3200111 | 0.3254754 | 1.411199222 | 1.212729847 | 1.48555152 | 0.494783562 | 0.477233803 | 0.394937578
687 |  |  |  | 0.322662202 | 0.369397488 | 0.388685701 | 1.918515933 | 1.41364767 | 1.866203043 | 0.292434 | 0.311138607 | 0.284632065 | 0.320865691 | 0.3089243 | 0.3288648 | 0.2973087 | 0.3332622 | 0.307354493 | 0.2959524 | 0.307652755 | 0.2807294 | 0.2519194 |  | 0.3325903 | 0.3087233 | 1.404301719 | 1.204733416 | 1.476007436 | 0.497339961 | 0.483573989 | 0.401719785
688 |  |  |  | 0.324931102 | 0.377764227 | 0.373999583 | 1.890224973 | 1.390662153 | 1.850385494 |  | 0.316446543 | 0.282411708 | 0.306885473 | 0.3349271 | 0.3494974 | 0.3143073 | 0.3522795 | 0.307921573 | 0.2766907 | 0.327739128 | 0.2874011 |  |  | 0.318875 | 0.2848586 | 1.373744627 | 1.166447481 | 1.444529005 | 0.474969966 | 0.454216285 | 0.423074124
689 |  |  |  | 0.33949191 | 0.38382851 | 0.368200221 | 1.809825693 | 1.394030312 | 1.801742682 |  | 0.322037907 | 0.29805458 | 0.303528304 | 0.3339233 | 0.344997 | 0.2929973 | 0.3277561 | 0.328659715 | 0.2663965 | 0.311498106 | 0.2677668 |  |  | 0.3002232 | 0.2790169 | 1.349272828 | 1.155335368 | 1.42344857 | 0.455189571 | 0.439822341 | 0.428638406
690 |  |  |  | 0.356319408 | 0.380172072 | 0.370038431 | 1.806528691 | 1.385722886 | 1.806775777 |  | 0.316924783 | 0.311235075 | 0.310372524 | 0.3058899 | 0.3200578 | 0.2810646 | 0.3062517 | 0.337157876 | 0.2746703 | 0.282852111 | 0.2505463 |  |  | 0.3052643 | 0.2838203 | 1.33760465 | 1.154770927 | 1.413789671 | 0.447524981 | 0.424000544 | 0.398610341
691 |  |  |  | 0.352704084 | 0.360347383 | 0.392246376 | 1.797431345 | 1.359526659 | 1.792076893 |  | 0.304151208 | 0.309767323 | 0.325630643 | 0.2865698 | 0.307844 | 0.2694976 | 0.2987274 | 0.317739728 | 0.2974637 | 0.274324989 | 0.2429768 |  |  | 0.3137153 | 0.3021847 | 1.331598034 | 1.105031318 | 1.387573724 | 0.449253052 | 0.438320811 | 0.387621374
692 |  |  |  | 0.330216255 | 0.351125833 | 0.397103302 | 1.743266004 | 1.342867241 | 1.769677989 |  | 0.300188363 | 0.289121198 | 0.331277544 | 0.292985 | 0.3152272 | 0.2812746 | 0.3055247 | 0.297985389 | 0.3070815 | 0.280678245 | 0.2501757 |  |  | 0.3353433 | 0.312674 | 1.33668979 | 1.104717836 | 1.380994396 | 0.45880966 | 0.453084914 | 0.383026913
693 |  |  |  | 0.311139665 | 0.355163068 | 0.377567436 | 1.737684031 | 1.301431217 | 1.793559611 |  | 0.309164592 | 0.271831377 | 0.315856868 | 0.3071369 | 0.3349616 | 0.2967998 | 0.3315618 | 0.292672595 | 0.2974604 | 0.302051674 | 0.2700106 |  |  | 0.3480644 | 0.3095173 | 1.318102007 | 1.089016346 | 1.318567234 | 0.476621511 | 0.452189867 | 0.399878543
694 |  |  |  | 0.312762923 | 0.367527957 | 0.364699676 | 1.736074597 | 1.292694838 | 1.736647959 |  | 0.323482779 | 0.279133077 | 0.293791344 | 0.33059 | 0.3547524 | 0.3040887 | 0.3554062 | 0.300544635 | 0.282666 | 0.315468141 | 0.2712945 |  |  | 0.3212724 | 0.2949443 | 1.266246572 | 1.046386582 | 1.280665014 | 0.455049139 | 0.42953435 | 0.415602972
695 |  |  |  | 0.321301151 | 0.385247741 | 0.369586539 | 1.669587533 | 1.280142947 | 1.716955626 |  | 0.325885789 | 0.300104527 | 0.288269404 | 0.3183749 | 0.3377433 | 0.288347 | 0.3419214 | 0.326177452 | 0.2801157 | 0.304749715 | 0.251334 |  |  | 0.3026889 | 0.2900908 | 1.21541964 | 1.054600748 | 1.312347696 | 0.431853267 | 0.408674994 | 0.407410842
696 |  |  |  | 0.349682924 | 0.362865431 | 0.385934806 | 1.630804277 | 1.273636412 | 1.655464371 |  | 0.306462251 | 0.31623019 | 0.290458527 | 0.3001789 | 0.3219572 | 0.2736973 | 0.3189049 | 0.331126727 | 0.2842875 | 0.287330844 | 0.2376426 |  |  | 0.3041328 | 0.2995632 | 1.2040778 | 1.011014863 | 1.322146663 | 0.422041575 | 0.402436765 | 0.377701728
697 |  |  |  | 0.342775534 | 0.349967621 | 0.412783191 | 1.582964939 | 1.282883009 | 1.617801522 |  | 0.288221255 | 0.303768845 | 0.303759897 | 0.2925899 | 0.3118363 | 0.2736963 | 0.3019215 | 0.315212222 | 0.3049432 | 0.275352065 | 0.2370337 |  |  | 0.310046 | 0.3231582 | 1.209688605 | 0.990149409 | 1.28090853 | 0.421136831 | 0.405537718 | 0.362158314
698 |  |  |  | 0.319194897 | 0.342506677 | 0.403214819 | 1.581175454 | 1.249234015 | 1.63522476 |  | 0.286977781 | 0.276970308 | 0.309304201 | 0.2932374 | 0.3117085 | 0.2846514 | 0.3054364 | 0.294212938 | 0.3156941 | 0.282845898 | 0.2531997 |  |  | 0.3323754 | 0.3285465 | 1.187636758 | 0.98729587 | 1.249781551 | 0.437485636 | 0.422735317 | 0.358108681
699 |  |  |  | 0.308392584 | 0.349653882 | 0.380873794 | 1.602822616 | 1.213265949 | 1.614698899 |  | 0.296796977 | 0.269648887 | 0.288129713 | 0.313674 | 0.3289186 | 0.3027186 | 0.3275078 | 0.285145663 | 0.302386 | 0.305278732 | 0.2780452 |  |  | 0.3341334 | 0.3066166 | 1.177997072 | 0.97638672 | 1.276181598 | 0.440777056 | 0.418843691 | 0.37363024
700 |  |  |  | 0.314155807 | 0.367064596 | 0.358141381 | 1.592152067 | 1.184307166 | 1.560213639 |  | 0.307270704 | 0.274665066 | 0.27383323 | 0.3350386 | 0.3367475 | 0.3007185 | 0.3382545 | 0.299948272 | 0.2800346 | 0.316950336 | 0.2679444 |  |  | 0.3077828 | 0.2878612 | 1.163741643 | 0.974020203 | 1.205679356 | 0.427325073 | 0.389181446 | 0.393201654
701 |  |  |  | 0.33887808 | 0.381945879 | 0.356631353 | 1.513036945 | 1.192351193 | 1.503617934 |  | 0.307390829 | 0.288524415 | 0.272696474 | 0.3199454 | 0.3183492 | 0.2810403 | 0.327907 | 0.329289262 | 0.2759918 | 0.299529803 | 0.2482577 |  |  | 0.292559 | 0.2854593 | 1.138538487 | 0.953361957 | 1.202105591 | 0.407400519 | 0.370799806 | 0.379778798
702 |  |  |  | 0.35030203 | 0.366278904 | 0.368069776 | 1.469984643 | 1.207129705 | 1.473996496 |  | 0.294657276 | 0.305804922 | 0.283450678 | 0.3108439 | 0.2966434 | 0.2726883 | 0.2945267 | 0.328568311 | 0.2919847 | 0.280489347 | 0.2342969 |  |  | 0.2956043 | 0.2938522 | 1.131519655 | 0.95501502 | 1.201033924 | 0.404900175 | 0.373682268 | 0.351875734
703 |  |  |  | 0.339420803 | 0.351100313 | 0.389922934 | 1.431165336 | 1.199556492 | 1.43863914 |  | 0.279369084 | 0.290324574 | 0.29957523 | 0.2974028 | 0.2970751 | 0.275369 | 0.2790495 | 0.310440556 | 0.3096887 | 0.278284426 | 0.2386798 |  |  | 0.3079246 | 0.3088548 | 1.134142264 | 0.892575261 | 1.138434967 | 0.406711745 | 0.375909411 | 0.338496114
704 |  |  |  | 0.319378874 | 0.344578479 | 0.376765179 | 1.410965584 | 1.161992774 | 1.449301577 |  | 0.278671577 | 0.274132861 | 0.300233423 | 0.306706 | 0.3082861 | 0.2928397 | 0.2900095 | 0.298490258 | 0.305027 | 0.285983109 | 0.2564296 |  |  | 0.3287914 | 0.3117904 | 1.129170418 | 0.914258601 | 1.157762591 | 0.429550859 | 0.400237283 | 0.343402265
705 |  |  |  | 0.310268759 | 0.352490567 | 0.357775206 | 1.428454105 | 1.132619905 | 1.452357713 |  | 0.292380539 | 0.27240321 | 0.279810435 | 0.3305585 | 0.3225913 | 0.318383 | 0.3139251 | 0.295291289 | 0.2790032 | 0.304529155 | 0.273478 |  |  | 0.3242703 | 0.2938148 | 1.112762447 | 0.890422541 | 1.159138998 | 0.428993427 | 0.398685793 | 0.361540197
706 |  |  |  | 0.309865912 | 0.378433114 | 0.359222848 | 1.401443058 | 1.12562391 | 1.388831349 |  | 0.311036862 | 0.28272481 | 0.267203031 | 0.3358523 | 0.3325125 | 0.3164848 | 0.3276106 | 0.302337149 |  | 0.30958611 | 0.2661535 |  |  | 0.2980196 | 0.2738041 | 1.090274199 | 0.843957378 | 1.120101053 | 0.417708992 | 0.376804705 | 0.379870292
707 |  |  |  | 0.321461277 | 0.379701247 | 0.353828626 | 1.338476981 | 1.142870137 | 1.374735769 |  | 0.31314118 | 0.306045053 | 0.267569073 | 0.3236913 | 0.3143009 | 0.2977182 | 0.3153027 | 0.322248239 |  | 0.297672018 | 0.2533632 |  |  | 0.2819023 | 0.2650538 | 1.05138875 | 0.844554819 | 1.132158712 | 0.396470164 | 0.370902969 | 0.364457954
708 |  |  |  | 0.335358996 | 0.357505253 | 0.385970796 | 1.29646528 | 1.120489042 | 1.331157304 |  | 0.296530943 | 0.314096949 | 0.276333574 | 0.3008304 | 0.2915978 | 0.287235 | 0.2986366 | 0.313990906 |  | 0.282691026 | 0.2475083 |  |  | 0.2858618 | 0.2695701 | 1.036448992 | 0.820900424 | 1.081637487 | 0.392425794 | 0.375614217 | 0.349763698
709 |  |  |  | 0.326485532 | 0.333311805 | 0.403237271 | 1.242726412 | 1.08494311 | 1.323574826 |  | 0.285898205 | 0.294193469 | 0.29097553 | 0.2971905 | 0.2865971 | 0.2836603 | 0.3005403 | 0.286072149 |  | 0.27811039 | 0.2472502 |  |  | 0.3045311 | 0.2932341 | 1.051487436 | 0.800981312 | 1.05655428 | 0.400055644 | 0.386805935 | 0.3555737
710 |  |  |  | 0.309909657 | 0.319720748 | 0.390403158 | 1.26896656 | 1.051361082 | 1.318483275 |  | 0.29312372 | 0.283736232 | 0.288552885 | 0.3075957 | 0.2944308 | 0.294452 | 0.301866 | 0.270902213 |  | 0.292781546 | 0.2612605 |  |  | 0.3182909 | 0.2847215 | 1.06271836 | 0.811392753 | 1.078844493 | 0.416903798 | 0.403623776 | 0.362981604
711 |  |  |  | 0.31684607 | 0.33019541 | 0.371632956 | 1.260863789 | 1.028312977 | 1.297597773 |  | 0.311935529 | 0.276560363 | 0.265396927 | 0.3322273 | 0.3113459 | 0.3193953 | 0.3232303 | 0.2734868 |  | 0.31307714 | 0.2845386 |  |  | 0.3144428 | 0.2640356 | 1.042802189 | 0.778602558 | 1.033301567 | 0.423124507 | 0.395468092 | 0.386895692
712 |  |  |  | 0.325105185 | 0.35993758 | 0.365802449 | 1.209280374 | 1.003719355 | 1.252245109 |  | 0.318183173 | 0.285003145 | 0.250419431 | 0.340494 | 0.3110432 | 0.3103473 | 0.3137466 | 0.287049452 |  | 0.311251071 | 0.2739448 |  |  | 0.292506 | 0.2527672 | 1.004297556 | 0.78154931 | 1.042555613 | 0.391701649 | 0.381653703 | 0.400678948
713 |  |  |  | 0.352079638 | 0.360745975 | 0.371730209 | 1.180365873 | 1.018373585 | 1.209012758 |  | 0.309907516 | 0.310389648 | 0.256045957 | 0.3169563 | 0.2901542 | 0.2948266 | 0.2933766 | 0.299129741 |  | 0.284426226 | 0.2547739 |  |  | 0.2812661 | 0.253583 | 0.972097549 | 0.777761195 | 1.038447584 | 0.375792453 | 0.369416005 | 0.378638438
714 |  |  |  | 0.358311775 | 0.341645893 | 0.37943031 | 1.151756347 | 1.001932937 | 1.198657554 |  | 0.290145762 | 0.308768732 | 0.271934524 | 0.3016154 | 0.2790946 | 0.2841294 | 0.276217 | 0.293929382 |  | 0.273221207 | 0.2540898 |  |  | 0.2883 | 0.2758849 | 0.974151256 | 0.749263567 | 1.015176606 | 0.377272133 | 0.360681549 | 0.345317562
715 |  |  |  | 0.345393541 | 0.328895666 | 0.392435815 | 1.144675655 | 0.974976275 | 1.193807893 |  | 0.281745354 | 0.292569414 | 0.278440529 | 0.2984673 | 0.2790973 | 0.2930771 | 0.2773811 | 0.269165175 |  | 0.275037332 | 0.2602279 |  |  | 0.3057192 | 0.3016962 | 0.991665715 | 0.742701534 | 1.017333815 | 0.394873103 | 0.372600733 | 0.347410277
716 |  |  |  | 0.330921371 | 0.332606532 | 0.376642353 | 1.136900067 | 0.953804639 | 1.188621339 |  | 0.291893674 | 0.280437526 | 0.263050759 | 0.3124216 | 0.3002552 | 0.3071597 | 0.2880033 | 0.257563689 |  | 0.287533043 | 0.284471 |  |  | 0.3207125 | 0.2940309 | 0.982652962 | 0.717889231 | 1.024912023 | 0.414148712 | 0.378637681 | 0.338257875
717 |  |  |  | 0.323133016 | 0.344666711 | 0.353160634 | 1.133890444 | 0.927477735 | 1.16993963 |  | 0.309717963 | 0.276358114 | 0.251081709 | 0.336523 | 0.3212051 | 0.3179059 | 0.3068949 | 0.262590423 |  | 0.300654874 | 0.2937973 |  |  | 0.306498 | 0.277927 | 0.959809659 | 0.709418004 | 1.00460846 | 0.399227912 | 0.36477985 | 0.360210221
718 |  |  |  | 0.337008346 | 0.360308484 | 0.346351554 | 1.090950646 | 0.94137998 | 1.132272607 |  | 0.319821769 |  | 0.249755998 | 0.3396018 | 0.3158864 | 0.3033807 | 0.3067186 | 0.284533777 |  | 0.292797304 | 0.2811629 |  |  | 0.279549 | 0.2687727 | 0.925847396 | 0.708890596 | 0.988742394 | 0.380654654 | 0.356823165 | 0.373911048
719 |  |  |  | 0.350640955 | 0.357614091 | 0.355926432 | 1.043067253 | 0.958132624 | 1.088158339 |  | 0.308549233 |  | 0.260756143 | 0.3203025 | 0.2960918 | 0.2833664 | 0.2881203 | 0.306772831 |  | 0.273243173 | 0.2626678 |  |  | 0.2743351 | 0.2724198 | 0.905654396 | 0.693273127 | 1.00503739 | 0.360125786 | 0.337638262 | 0.353680624
720 |  |  |  | 0.346141993 | 0.337727551 | 0.377401407 | 1.014799085 | 0.94011177 | 1.070557912 |  | 0.29266576 |  | 0.28600172 | 0.2999252 | 0.2880044 | 0.2729481 | 0.2748066 | 0.29456951 |  | 0.26350762 | 0.2583215 |  |  | 0.2800747 | 0.2902763 | 0.905102885 | 0.674055555 | 0.982383097 | 0.364398951 | 0.359196169 | 0.328179489
721 |  |  |  | 0.323496532 | 0.315671311 | 0.377029167 | 0.992725315 | 0.918501305 | 1.073646607 |  | 0.286957305 |  | 0.294233019 | 0.2954839 | 0.2856796 | 0.2853114 | 0.2735775 | 0.27146119 |  | 0.268425666 | 0.2638803 |  |  | 0.2952457 | 0.2977476 | 0.908702832 | 0.674747143 | 0.943096689 | 0.384447737 | 0.374010483 | 0.313193006
722 |  |  |  | 0.309785881 | 0.319855819 | 0.353583505 | 1.009180981 | 0.896647501 | 1.08163975 |  | 0.294010512 |  | 0.274487217 | 0.3087051 | 0.3042561 | 0.3072217 | 0.2863665 | 0.271634035 |  | 0.282922338 |  |  |  | 0.3050934 | 0.2891231 | 0.906040636 | 0.663996312 | 0.946046822 | 0.397939348 | 0.387118201 | 0.329354221
723 |  |  |  | 0.310834759 | 0.327838978 | 0.334672332 | 1.022015185 | 0.900429137 | 1.067417909 |  | 0.311194739 |  | 0.256498034 | 0.3291702 | 0.327144 | 0.3285292 | 0.3154736 | 0.276704093 |  | 0.299927081 |  |  |  | 0.2983498 | 0.2685809 | 0.89115769 | 0.649014399 | 0.916964574 | 0.382258908 | 0.379450204 | 0.354693523
724 |  |  |  | 0.314832974 | 0.340381752 | 0.325018625 | 0.978936029 | 0.908638403 | 1.022365949 |  | 0.320519284 |  | 0.253838477 | 0.325025 | 0.3153998 | 0.3098711 | 0.3097739 | 0.297247008 |  | 0.286189947 |  |  |  | 0.2862015 | 0.2657808 | 0.854891782 | 0.687735329 | 0.911753189 | 0.369114806 | 0.362016118 | 0.355732746
725 |  |  |  | 0.346165115 | 0.332537171 | 0.344777815 | 0.938490712 | 0.898210063 | 0.988604887 |  | 0.305605872 |  | 0.263139746 | 0.3081492 | 0.3019253 | 0.2821263 | 0.2910764 | 0.318588425 |  | 0.27289266 |  |  |  | 0.2808726 | 0.2690481 | 0.832504637 | 0.679379286 | 0.935355752 | 0.357712751 | 0.354464615 | 0.331628355
726 |  |  |  | 0.342126947 | 0.309476828 | 0.359745568 | 0.920189804 | 0.878534959 | 0.96960684 |  | 0.285386559 |  | 0.280802183 | 0.2969119 | 0.2943813 | 0.2802358 | 0.2908841 | 0.300726468 |  | 0.264744206 |  |  |  | 0.2867798 | 0.2884179 | 0.834723788 | 0.638054206 | 0.890412915 | 0.363828533 | 0.361709399 | 0.318813576
727 |  |  |  | 0.321138427 | 0.298212926 | 0.360364593 | 0.925767693 | 0.851639161 | 0.970954843 |  | 0.278382686 |  | 0.290147699 | 0.3067178 | 0.2994422 | 0.2853938 | 0.2969995 | 0.28174049 |  | 0.270643801 |  |  |  | 0.3105503 | 0.30453 | 0.849336126 | 0.644909572 | 0.882257296 | 0.368659992 | 0.385063148 | 0.315976133
728 |  |  |  | 0.321744126 | 0.301440172 | 0.341021866 | 0.927093108 | 0.838442596 | 0.970046585 |  | 0.287328153 |  | 0.277871051 | 0.3218696 | 0.3156533 | 0.3079559 | 0.3114676 | 0.278912248 |  | 0.294403956 |  |  |  | 0.3081705 | 0.290348 | 0.854491025 | 0.618274253 | 0.883071342 | 0.383969109 | 0.384441979 | 0.334321421
729 |  |  |  | 0.316658187 | 0.321750169 | 0.321865004 | 0.909008359 | 0.829285212 | 0.937688083 |  | 0.308030358 |  | 0.264448543 | 0.341309 | 0.3349546 | 0.3045044 | 0.3278374 | 0.286976456 |  | 0.311860498 |  |  |  | 0.2883476 | 0.2617971 | 0.839812288 | 0.599956185 | 0.854548258 | 0.359862217 | 0.353627106 | 0.352745394
730 |  |  |  | 0.334264841 | 0.340040617 | 0.323788683 | 0.886800376 | 0.833144953 | 0.905789219 |  | 0.3155451 |  | 0.260956606 | 0.3311248 | 0.3118311 | 0.2727692 | 0.3067887 | 0.30861668 |  | 0.298979375 |  |  |  | 0.271082 | 0.2557343 | 0.823999285 | 0.593265396 | 0.854575227 | 0.344842408 | 0.33387651 | 0.346407869
731 |  |  |  | 0.351219227 | 0.327031194 | 0.332224335 | 0.855530662 | 0.845842571 | 0.896971677 |  | 0.298650544 |  | 0.270211828 | 0.3134877 | 0.2912878 | 0.2667709 | 0.2805483 | 0.316458395 |  | 0.280121835 |  |  |  | 0.2718991 | 0.2611941 | 0.80562347 | 0.575957106 | 0.848303442 | 0.339241363 | 0.331016994 | 0.324952673
732 |  |  |  | 0.336326192 | 0.309859882 | 0.360268686 | 0.839538677 | 0.833736087 | 0.908258359 |  | 0.273721109 |  | 0.291127719 | 0.3008456 | 0.2836054 | 0.2650542 | 0.2768067 | 0.299314439 |  | 0.278353914 |  |  |  | 0.2815679 | 0.2838064 | 0.797812347 | 0.578130793 | 0.832970424 | 0.349481476 | 0.348524691 | 0.312311674
733 |  |  |  | 0.320384522 | 0.30106608 | 0.354494854 | 0.831185142 | 0.808164179 | 0.907443618 |  | 0.270513897 |  | 0.28919108 | 0.3095254 | 0.294103 | 0.2714755 | 0.279416 | 0.280642929 |  | 0.287371231 |  |  |  | 0.3054088 | 0.2890988 | 0.796892539 | 0.590838897 | 0.836755415 | 0.364453468 | 0.372013313 | 0.314659385
734 |  |  |  | 0.309668903 | 0.302003478 | 0.332981377 | 0.826765907 | 0.784503112 | 0.915083805 |  | 0.285260466 |  | 0.269428597 | 0.3226797 | 0.3117352 | 0.2862472 | 0.2958363 | 0.282010116 |  | 0.31141062 |  |  |  | 0.3008294 | 0.2713383 | 0.79286362 | 0.565097441 | 0.826020397 | 0.374568231 | 0.379694601 | 0.331566832
735 |  |  |  | 0.312960131 | 0.318939957 | 0.322552843 | 0.810283391 | 0.794145006 | 0.891147506 |  | 0.300286567 |  | 0.26160995 | 0.3320432 | 0.3236508 | 0.2819661 | 0.3043536 | 0.292834868 |  | 0.31749886 |  |  |  | 0.2821006 | 0.2590396 | 0.778535795 | 0.562856881 | 0.796943346 | 0.361021876 | 0.356890092 | 0.350815671
736 |  |  |  | 0.330277328 | 0.330337835 | 0.324961057 | 0.802744333 | 0.797468288 | 0.865429855 |  | 0.299163909 |  | 0.262215776 | 0.3167387 | 0.3061225 | 0.2573582 | 0.2904831 | 0.317929087 |  | 0.301656092 |  |  |  | 0.2702526 | 0.2584121 | 0.753242022 | 0.568595299 | 0.784313517 | 0.357896332 | 0.346501435 | 0.342459389
737 |  |  |  | 0.353915787 | 0.313438701 | 0.335007853 | 0.776885114 | 0.799375906 | 0.844486326 |  | 0.283531487 |  | 0.273126336 | 0.2983814 | 0.2922444 | 0.2429502 | 0.2691328 | 0.313505689 |  | 0.279705465 |  |  |  | 0.272054 | 0.2745503 | 0.740642178 | 0.554855331 | 0.796117698 | 0.352151648 | 0.346528775 | 0.331200386
738 |  |  |  | 0.344449235 | 0.297061582 | 0.354611205 | 0.739529982 | 0.771201575 | 0.823794444 |  | 0.273412068 |  | 0.290675191 | 0.2893883 | 0.2831075 | 0.2460492 | 0.269018 | 0.294449469 |  | 0.271419432 |  |  |  | 0.2901955 | 0.288368 | 0.742914429 | 0.53005248 | 0.773454081 | 0.361001329 | 0.357308563 | 0.319631132
739 |  |  |  | 0.324811325 | 0.297769149 | 0.344438573 | 0.749655409 | 0.730825504 | 0.829489175 |  | 0.273317748 |  | 0.286551241 | 0.2948174 | 0.2969892 | 0.2616176 | 0.2846012 | 0.282116593 |  | 0.283508872 |  |  |  | 0.303472 | 0.2899597 | 0.739185998 | 0.548364772 | 0.755843711 | 0.377585311 | 0.372529885 | 0.333087691
740 |  |  |  | 0.317614742 | 0.302411931 | 0.322524103 | 0.752800018 | 0.728472365 | 0.837358024 |  | 0.287855655 |  | 0.269042229 | 0.3259266 | 0.3208289 | 0.2924666 | 0.3125747 | 0.285845916 |  | 0.306006132 |  |  |  | 0.2880674 | 0.2782843 | 0.72059797 | 0.515207361 | 0.730060238 | 0.371351293 | 0.362982706 | 0.350468435
741 |  |  |  | 0.33001078 | 0.329631219 | 0.323166009 | 0.736387081 | 0.745852215 | 0.811899023 |  | 0.303092116 |  | 0.254574074 | 0.3353469 | 0.3169764 | 0.2894845 | 0.3192545 | 0.30052317 |  | 0.303212278 |  |  |  | 0.2714589 | 0.2621675 | 0.693766335 | 0.478854974 | 0.713351834 | 0.359901695 | 0.334890512 | 0.36649088
742 |  |  |  | 0.354913841 | 0.337750299 | 0.327203336 | 0.71088328 | 0.760783207 | 0.767197622 |  | 0.299769326 |  | 0.253125986 | 0.3294413 | 0.2955287 | 0.2696814 | 0.3053655 | 0.322817661 |  | 0.286773746 |  |  |  | 0.2622126 | 0.266969 | 0.67900861 | 0.524190487 | 0.719057441 | 0.344443798 | 0.325454417 | 0.354886243
743 |  |  |  | 0.360850723 | 0.315193948 | 0.341384958 | 0.689346314 | 0.736174085 | 0.758023845 |  | 0.284233703 |  | 0.266367302 | 0.3072065 | 0.2877063 | 0.2674773 | 0.2863677 | 0.320584236 |  | 0.268979167 |  |  |  | 0.2688619 | 0.2809489 | 0.688332348 | 0.495951169 | 0.718095325 | 0.347009329 | 0.331985764 | 0.339297294
744 |  |  |  | 0.340593958 | 0.292201618 | 0.360614172 | 0.682958883 | 0.706985288 | 0.758504448 |  | 0.274987157 |  | 0.27691371 | 0.3035422 | 0.2817902 | 0.2736793 | 0.2818578 | 0.30393829 |  | 0.26227323 |  |  |  | 0.284969 | 0.3037645 | 0.712449065 | 0.485307651 | 0.686524866 | 0.3559407 | 0.343837697 | 0.331152576
745 |  |  |  | 0.325635941 | 0.293746009 | 0.348075236 | 0.686285194 | 0.685521521 | 0.767136054 |  | 0.277684665 |  | 0.268856056 | 0.3166878 | 0.2916485 | 0.2960391 | 0.286729 | 0.290200316 |  | 0.278360415 |  |  |  | 0.2945694 | 0.3034692 | 0.721482409 | 0.517118411 | 0.705857458 | 0.368026035 | 0.363583437 | 0.331289521
746 |  |  |  | 0.323024068 | 0.303030332 | 0.333029458 | 0.699605232 | 0.664707375 | 0.757367828 |  | 0.292865081 |  | 0.251573379 | 0.3343799 | 0.3229901 | 0.3122273 | 0.3059433 | 0.291361399 |  | 0.296878299 |  |  |  | 0.2814838 | 0.2839894 | 0.693051046 | 0.500224981 | 0.706008239 | 0.3585941 | 0.353731618 | 0.353405115
747 |  |  |  | 0.335597166 | 0.322833114 | 0.314501291 | 0.682553491 | 0.671339785 | 0.731034443 |  | 0.304728899 |  | 0.242598246 | 0.3422056 | 0.3215845 | 0.296271 | 0.3042616 | 0.311208037 |  | 0.296081971 |  |  |  | 0.2657199 | 0.2694818 | 0.656735106 | 0.511308585 | 0.6843819 | 0.345057551 | 0.330204359 | 0.352391041
748 |  |  |  | 0.347663779 | 0.326948781 | 0.31663301 | 0.657981988 | 0.694225674 | 0.702574479 |  | 0.296176916 |  | 0.251114394 | 0.3096693 | 0.3032568 | 0.2737522 | 0.2825211 | 0.321896402 |  | 0.280311326 |  |  |  | 0.2616455 | 0.2819538 | 0.653278395 | 0.510149786 | 0.683266347 | 0.339625047 | 0.325970352 | 0.328842537
749 |  |  |  | 0.353993712 | 0.310869101 | 0.3335928 | 0.651703771 | 0.67903186 | 0.699417957 |  | 0.280874253 |  | 0.272268353 | 0.2938641 | 0.2961251 | 0.2671839 | 0.2760462 | 0.303902734 |  | 0.266271214 |  |  |  | 0.2749291 | 0.2947742 | 0.658624527 | 0.49627916 | 0.659560572 | 0.341323641 | 0.341090195 | 0.318042011
750 |  |  |  | 0.327200083 | 0.292533284 | 0.350257328 | 0.657599423 | 0.665680655 | 0.695171332 |  | 0.273616459 |  | 0.281358534 | 0.3015654 | 0.3011445 | 0.274013 | 0.2777335 | 0.288402395 |  | 0.265953766 |  |  |  | 0.2953008 | 0.3051393 | 0.679265561 | 0.504848176 | 0.641637855 | 0.36282116 | 0.365495075 | 0.306089233
751 |  |  |  | 0.310836487 | 0.287161561 | 0.338026825 | 0.6669519 | 0.651058269 | 0.708760112 |  | 0.276993202 |  | 0.266277943 | 0.3127904 | 0.3132419 | 0.2926037 | 0.2961201 | 0.280295428 |  | 0.278867217 |  |  |  | 0.3116569 | 0.2962234 | 0.68959475 | 0.523705434 | 0.655866222 | 0.371417582 | 0.384789151 | 0.312716284
752 |  |  |  | 0.306789295 | 0.298589829 | 0.317883477 | 0.678115604 | 0.646316559 | 0.700639921 |  | 0.296558207 |  | 0.248533597 | 0.3379898 | 0.3324911 | 0.3066486 | 0.3175061 | 0.289092884 |  | 0.302888105 |  |  |  | 0.2988915 | 0.2728019 | 0.67118985 | 0.495988008 | 0.645270246 | 0.359798817 | 0.369837526 | 0.330585913
753 |  |  |  | 0.314069203 | 0.321963217 | 0.316767521 | 0.662628377 | 0.664025559 | 0.675825403 |  | 0.310033023 |  | 0.243931672 | 0.3328744 | 0.3210886 | 0.2812926 | 0.3091635 | 0.303313698 |  | 0.2954171 |  |  |  | 0.2779397 | 0.2540152 | 0.638019651 | 0.488019422 | 0.644696344 | 0.343959688 | 0.359367659 | 0.335601329
754 |  |  |  | 0.33021619 | 0.304753886 | 0.331054833 | 0.625073246 | 0.684498293 | 0.656076885 |  | 0.295531806 |  | 0.249461831 | 0.3037859 | 0.3050133 | 0.2619241 | 0.283363 | 0.310444562 |  | 0.273629423 |  |  |  | 0.2721319 | 0.2580814 | 0.617884385 | 0.5012324 | 0.667718217 | 0.336313936 | 0.350831748 | 0.318115106
755 |  |  |  | 0.32274262 | 0.28971243 | 0.358948311 | 0.614319462 | 0.660490111 | 0.647764673 |  | 0.2787962 |  | 0.266943729 | 0.2901845 | 0.2919429 | 0.2496067 | 0.2713271 | 0.299317008 |  | 0.260550271 |  |  |  | 0.2865926 | 0.2803573 | 0.626937211 | 0.471108645 | 0.643551886 | 0.342940716 | 0.359136701 | 0.296355605
756 |  |  |  | 0.298075378 | 0.277507431 | 0.365815448 | 0.613816764 | 0.637128839 | 0.653683108 |  |  |  | 0.269002585 | 0.2976337 | 0.2949066 | 0.2686993 | 0.2733078 | 0.279900888 |  | 0.265137964 |  |  |  | 0.3135326 | 0.2912579 | 0.642732029 | 0.466236152 | 0.631572062 | 0.357903761 | 0.373049399 | 0.299266811
757 |  |  |  | 0.281149647 | 0.273569343 | 0.34575737 | 0.633146327 | 0.635001992 | 0.66227527 |  |  |  | 0.254318774 | 0.3132691 | 0.3140175 | 0.2915322 | 0.2926857 | 0.261510482 |  | 0.281894933 |  |  |  | 0.3215146 | 0.2786425 | 0.645520359 | 0.485536295 | 0.647991201 | 0.376124595 | 0.374796306 | 0.313361696
758 |  |  |  | 0.277354025 | 0.29464351 | 0.333036278 | 0.637127754 | 0.626218899 | 0.663537969 |  |  |  | 0.245621713 | 0.3318402 | 0.3207225 | 0.2918864 | 0.3079043 | 0.270618924 |  | 0.293660712 |  |  |  | 0.304086 | 0.2646803 | 0.618482097 | 0.469971566 | 0.611716496 | 0.361880124 | 0.355174869 | 0.335910324
759 |  |  |  | 0.297027629 | 0.316495298 | 0.329273935 | 0.612628155 | 0.637292513 | 0.63177482 |  |  |  | 0.248519923 | 0.3287395 | 0.3084528 | 0.2750926 | 0.2951049 | 0.29173921 |  | 0.28577883 |  |  |  | 0.2880652 | 0.2468516 | 0.592247372 | 0.451998622 | 0.601815389 | 0.338301708 | 0.34743259 | 0.332898172
760 |  |  |  | 0.313056488 | 0.299547579 | 0.334027015 | 0.595695915 | 0.651253027 | 0.611872531 |  |  |  | 0.266579197 | 0.3076753 | 0.2800648 | 0.2586069 | 0.2706159 | 0.302624537 |  | 0.261598182 |  |  |  | 0.2861258 | 0.2557766 | 0.58274986 | 0.474822882 | 0.637076045 | 0.334591376 | 0.334582022 | 0.315748183
761 |  |  |  | 0.301487116 | 0.282162239 | 0.354817995 | 0.592729531 | 0.643218742 | 0.611266393 |  |  |  | 0.290794924 | 0.2988613 | 0.2788945 | 0.25673 | 0.2628168 | 0.279095677 |  | 0.259593614 |  |  |  | 0.2951622 | 0.2717941 | 0.585892916 | 0.455442277 | 0.604663428 | 0.335892958 | 0.339741895 | 0.304133223
762 |  |  |  | 0.286949474 | 0.274155061 | 0.353673029 | 0.601479411 | 0.614460992 | 0.609730757 |  |  |  | 0.295268163 | 0.3037636 | 0.2920207 | 0.273971 | 0.2696312 | 0.267043593 |  | 0.261498465 |  |  |  | 0.3156079 | 0.2847123 | 0.592899399 | 0.448465239 | 0.595466697 | 0.351274785 | 0.357368126 | 0.307344625
763 |  |  |  | 0.285267601 | 0.282196508 | 0.325753575 | 0.605717434 | 0.592377132 | 0.631608077 |  |  |  | 0.281090256 | 0.3197689 | 0.3036354 | 0.2946105 | 0.2898144 | 0.270729257 |  | 0.278993144 |  |  |  | 0.315052 | 0.2660204 | 0.587085419 | 0.462429924 | 0.608690221 | 0.365014851 | 0.361501797 | 0.310831171
764 |  |  |  | 0.293376485 | 0.301209918 | 0.309952953 | 0.612539268 | 0.608281938 | 0.605078493 |  |  |  | 0.265600075 | 0.3333686 | 0.3205273 | 0.3009762 | 0.2989112 | 0.273561653 |  | 0.291661695 |  |  |  | 0.2970181 | 0.2573461 | 0.566596116 | 0.438498002 | 0.576433141 | 0.352467795 | 0.339799331 | 0.33244845
765 |  |  |  | 0.310630885 | 0.310620614 | 0.309866237 | 0.591009852 | 0.616622323 | 0.584776591 |  |  |  | 0.262116008 | 0.3162211 | 0.3124612 | 0.2798875 | 0.2823078 | 0.289722276 |  | 0.277943349 |  |  |  | 0.2854244 | 0.2450872 | 0.553977809 | 0.43617952 | 0.57168283 | 0.325951774 | 0.321809451 | 0.324026962
766 |  |  |  | 0.327997532 | 0.297390737 | 0.329775464 | 0.566380394 | 0.629680391 | 0.570944309 |  |  |  | 0.275322933 | 0.3084596 | 0.290724 | 0.2664047 | 0.2682111 | 0.284591069 |  | 0.258809215 |  |  |  | 0.2879097 | 0.2564095 | 0.556567205 | 0.458449484 | 0.560854784 | 0.320160578 | 0.321243899 | 0.304865052
767 |  |  |  | 0.312249857 | 0.286139417 | 0.354891998 | 0.571302496 | 0.613446207 | 0.574890178 |  |  |  | 0.293788517 |  | 0.2809821 | 0.2682178 | 0.2634545 | 0.264997485 |  | 0.255341297 |  |  |  | 0.3015716 | 0.2764457 | 0.572579688 | 0.46008008 | 0.551756056 | 0.332624739 | 0.322700761 | 0.292905039
768 |  |  |  | 0.295919895 | 0.282754951 | 0.340857279 | 0.578606224 | 0.58849994 | 0.58615053 |  |  |  | 0.287472942 |  | 0.2981727 | 0.2852689 | 0.2823301 | 0.256716342 |  | 0.266594935 |  |  |  | 0.3152293 | 0.2743708 | 0.595103234 | 0.433396432 | 0.544283605 | 0.354613649 | 0.342645958 | 0.293925446
769 |  |  |  | 0.290605802 | 0.290827019 | 0.31546684 | 0.595180285 | 0.587990012 | 0.595158427 |  |  |  | 0.263905722 |  | 0.3192181 | 0.2979755 | 0.30363 | 0.260393005 |  | 0.285948074 |  |  |  | 0.307405 | 0.2569492 | 0.585398157 | 0.460517126 | 0.543687371 | 0.357152193 | 0.332823847 | 0.307764254
770 |  |  |  | 0.29426692 | 0.312829128 | 0.305663531 | 0.598403229 | 0.600498194 | 0.575529052 |  |  |  | 0.25393969 |  | 0.3295661 | 0.291944 | 0.2985704 | 0.279705476 |  | 0.294207464 |  |  |  | 0.2866859 | 0.2430418 | 0.554196058 | 0.455354325 | 0.543093586 | 0.333231907 | 0.319294135 | 0.326070808
771 |  |  |  | 0.304194022 | 0.321300611 | 0.306203369 | 0.56933313 | 0.613629761 | 0.557968958 |  |  |  | 0.25611081 |  | 0.3201961 | 0.274603 | 0.2736077 | 0.300467529 |  | 0.273287784 |  |  |  | 0.2727908 | 0.2414569 | 0.532336445 | 0.418470751 | 0.569022357 | 0.325189886 | 0.297007611 | 0.311281172
772 |  |  |  | 0.3132569 | 0.3052009 | 0.324732314 | 0.566349157 | 0.613396984 | 0.553865751 |  |  |  | 0.270370794 |  | 0.301691 | 0.2572841 | 0.2589773 | 0.297042764 | [5 empty] | 0.2705388 | 0.2531949 | 0.532059015 | 0.42372606 | 0.565455434 | 0.324242002 | 0.300242504 | 0.300630044
773 |  |  |  | 0.297946732 | 0.282241674 | 0.335693528 | 0.561140985 | 0.583054504 | 0.57549067 |  |  |  | 0.28577478 |  | 0.2983755 | 0.2609129 | 0.2488835 | 0.28431721 | [5 empty] | 0.2893052 | 0.2687052 | 0.554349161 | 0.409615202 | 0.538387231 | 0.337935726 | 0.315378725 | 0.295263534
774 |  |  |  | 0.287060838 | 0.284348036 | 0.331200781 | 0.571149683 | 0.568420904 | 0.595608523 |  |  |  | 0.279131258 |  | 0.3135858 |  | 0.2588511 | 0.275553922 | [5 empty] | 0.2987686 | 0.2663875 | 0.564892282 | 0.397403495 | 0.551627643 | 0.352367728 | 0.342519773 | 0.299532317
775 |  |  |  | 0.284084145 | 0.294932672 | 0.31536571 | 0.594512152 | 0.564400106 | 0.605887831 |  |  |  | 0.264842936 |  | 0.3279507 |  | 0.2898828 | 0.277380223 | [5 empty] | 0.2915113 | 0.2478604 | 0.551090063 | 0.426079738 | 0.541397236 | 0.346246412 | 0.335555514 | 0.319994717
776 |  |  |  | 0.287365127 | 0.319039247 | 0.307513514 | 0.595922339 | 0.573527794 | 0.599001471 |  |  |  | 0.262322872 |  | 0.3320065 |  | 0.293014 | 0.291872424 | [5 empty] | 0.2729427 | 0.237682 | 0.532632703 | 0.397624424 | 0.514455246 | 0.331991857 | 0.316539359 | 0.334429405
777 |  |  |  | 0.315279767 | 0.314023035 | 0.314544968 | 0.571222338 | 0.59497538 | 0.580949451 |  |  |  | 0.271215228 |  | 0.3196917 |  | 0.2735815 | 0.307962031 | [5 empty] | 0.264752 | 0.2381187 | 0.52680499 | 0.413891393 | 0.520929977 | 0.313287053 | 0.300279302 | 0.315546751
778 |  |  |  | 0.322450451 | 0.293909737 | 0.332009073 | 0.560020816 | 0.605250214 | 0.579072718 |  |  |  | 0.287679494 |  | 0.2911224 |  | 0.2642986 | 0.301515453 | [5 empty] | 0.2745817 | 0.2565085 | 0.530924117 | 0.430589109 | 0.524625137 | 0.313722864 | 0.307491166 | 0.295943424
779 |  |  |  | 0.310826909 | 0.279455173 | 0.342098443 | 0.555790568 | 0.584383953 | 0.575184422 |  |  |  | 0.292487237 |  | 0.2868482 |  | 0.2701531 | 0.285404981 | [5 empty] | 0.295001 | 0.282912 | 0.535301792 | 0.399694782 | 0.499628713 | 0.328574762 | 0.32517449 | 0.295936589
780 |  |  |  | 0.295036312 | 0.278494664 | 0.328291491 | 0.562425651 | 0.573479623 | 0.589382362 |  |  |  | 0.275121179 |  | 0.3070393 |  | 0.2846085 | 0.274902381 | [5 empty] | 0.3126859 | 0.2807061 | 0.539956104 | 0.393468172 | 0.516166211 | 0.343997003 | 0.337850605 | 0.294871067
781 |  |  |  | 0.287098899 | 0.291939375 | 0.31240052 | 0.572095092 | 0.57604749 | 0.580162038 |  |  |  | 0.255524188 |  | 0.3296214 |  | 0.3099793 | 0.28153782 | [5 empty] | 0.29495 | 0.2731049 | 0.524714361 | 0.412632042 | 0.512807913 | 0.33792518 | 0.319108376 | 0.318630514
782 |  |  |  | 0.296738702 | 0.305772223 | 0.308176434 | 0.557409416 | 0.588720395 | 0.547031031 |  |  |  | 0.252938235 |  | 0.3279162 |  | 0.3012114 | 0.295121116 | [5 empty] | 0.2751257 | 0.2606618 | 0.506924543 | 0.402701283 | 0.497577027 | 0.321430776 | 0.298992194 | 0.323341428
783 |  |  |  | 0.320828585 | 0.300289644 | 0.315228179 | 0.530814368 | 0.624466975 | 0.523453538 |  |  |  | 0.262031585 |  | 0.3033245 |  | 0.2829805 | 0.312846031 | [5 empty] | 0.2680406 | 0.2643449 | 0.493821555 | 0.408609318 | 0.513554445 | 0.30833421 | 0.294558398 | 0.307205332
784 |  |  |  | 0.333649155 | 0.280353551 | 0.331660917 | 0.525053249 | 0.622312102 | 0.517915258 |  |  |  | 0.282593159 |  | 0.2846686 |  | 0.2669981 | 0.299007044 | [5 empty] | 0.2846393 | 0.28576 | 0.495142021 | 0.423061902 | 0.48712628 | 0.317174003 | 0.302158426 | 0.286364597
785 |  |  |  |  | 0.267571554 | 0.341421727 | 0.527220684 | 0.603265032 | 0.530880439 |  |  |  | 0.292845928 |  | 0.2873255 |  | 0.2688612 | 0.279905054 | [5 empty] | 0.307042 | 0.295664 | 0.509714472 | 0.403878437 | 0.492458806 | 0.328798245 | 0.330724449 | 0.286966808
786 |  |  |  |  | 0.262351305 | 0.322297784 | 0.547239816 | 0.590980318 | 0.550607104 |  |  |  | 0.277173608 |  | 0.3011267 |  | 0.2791767 | 0.268399884 | [5 empty] | 0.3180225 | 0.2923107 | 0.505616881 | 0.398758724 | 0.482986183 | 0.348079482 | 0.335160883 | 0.296153957
787 |  |  |  |  | 0.273713943 | 0.303075767 | 0.559073301 | 0.595113214 | 0.54618895 |  |  |  | 0.259080771 |  | 0.3232296 |  | 0.2966194 | 0.277375741 | [5 empty] | 0.3012308 | 0.2775927 | 0.486622441 | 0.391917831 | 0.484494237 | 0.33056617 | 0.313327523 | 0.318979115
788 |  |  |  |  | 0.294922715 | 0.30609118 | 0.556285262 | 0.602802834 | 0.525733591 |  |  |  | 0.259673799 |  | 0.3099279 |  | 0.281391 | 0.287148673 | [5 empty] | 0.2796208 | 0.2662502 | 0.466594585 | 0.390062614 | 0.470398356 | 0.317000901 | 0.290358632 | 0.320347291
789 |  |  |  |  | 0.286562269 | 0.323230718 | 0.545486637 | 0.621166736 | 0.513487406 |  |  |  | 0.276222936 |  | 0.2892827 |  | 0.2684533 | 0.296349275 | [5 empty] | 0.2809619 | 0.2750933 | 0.456706705 | 0.414431398 | 0.480234031 | 0.313207543 | 0.289262881 | 0.303428298
790 |  |  |  |  | 0.264353642 | 0.348468855 | 0.533545652 | 0.61197126 | 0.515228222 |  |  |  | 0.296964457 |  | 0.2719022 |  | 0.2622976 | 0.282572455 | [5 empty] | 0.2868078 |  | 0.459952708 | 0.401608275 | 0.484322851 | 0.321771871 | 0.298050014 | 0.293807493
791 |  |  |  |  | 0.254705169 | 0.354943453 | 0.547867721 | 0.578749934 | 0.527527977 |  |  |  | 0.293599952 |  | 0.2756833 |  | 0.2570444 | 0.269760547 | [7 empty] | 0.476952447 | 0.39573604 | 0.460899343 | 0.34378612 | 0.316907838 | 0.295807068
792 |  |  |  |  | 0.263631542 | 0.33190873 | 0.574641353 | 0.567633757 | 0.545378388 |  |  |  | 0.26826373 |  | 0.2956334 |  | 0.2736804 | 0.268770407 | [7 empty] | 0.485850053 | 0.43149159 | 0.492495066 | 0.360884249 | 0.316535422 | 0.312282487
793 |  |  |  |  | 0.287851532 | 0.322675854 | 0.57978431 | 0.579568139 | 0.540761325 |  |  |  | 0.254380377 |  | 0.3163099 |  | 0.2791479 | [8 empty] | 0.471627012 | 0.439583509 | 0.509646129 | 0.345958348 | 0.307104606 | 0.328019938
794 |  |  |  |  | 0.302898018 | 0.32035161 | 0.561293658 | 0.603401178 | 0.514473923 |  |  |  | 0.253774057 |  | 0.3046996 |  | 0.262401 | [8 empty] | 0.460229314 | 0.40268236 | 0.47771178 | 0.326873873 | 0.29172142 | 0.323483763
795 |  |  |  |  | 0.290986054 | 0.329913212 | 0.533600045 | 0.608612096 | 0.510936042 |  |  |  | 0.267014685 |  | 0.2839531 |  | 0.2427778 | [8 empty] | 0.454747473 | 0.415473043 | 0.49265856 | 0.317494534 | 0.287937645 | 0.305312925
796 |  |  |  |  | 0.278419149 | 0.347700777 | 0.520907185 | 0.600715375 | 0.505487597 |  |  |  | 0.287825336 |  | 0.27287 |  | 0.2441324 | [8 empty] | 0.458702065 | 0.432060888 | 0.499110114 | 0.328287086 | 0.290817524 | 0.295161637
797 |  |  |  |  | 0.273862983 | 0.332359259 | 0.529604891 | 0.58547605 | 0.508340121 |  |  |  | 0.290477944 |  | 0.2792227 |  | 0.2551381 | [8 empty] | 0.473660503 | 0.406705262 | 0.485005185 | 0.343564811 | 0.302373589 | 0.295952908
798 |  |  |  |  | 0.27988946 | 0.31335638 | 0.553311438 | 0.577297571 | 0.516976661 |  |  |  | 0.275199474 |  | 0.3061371 |  | 0.2796886 | [8 empty] | 0.481040995 | 0.416622887 | 0.488879088 | 0.355410243 | 0.297155071 | 0.314023021
799 |  |  |  |  | 0.300516637 | 0.301853395 | 0.55408818 | 0.597461701 | 0.505886684 |  |  |  | 0.272017797 |  | 0.3112317 |  | 0.2838516 | [8 empty] | 0.463343136 | 0.415767389 | 0.49320779 | 0.338925305 | 0.288799829 | 0.331425441
800 |  |  |  |  | 0.316497517 | 0.302385946 | 0.529086613 | 0.626045838 | 0.486828971 |  |  |  | 0.279196393 |  | 0.2935893 |  | 0.2642183 | [8 empty] | 0.443052168 | 0.406793978 | 0.47566836 | 0.332079279 | 0.289850924 | 0.321783386
801 |  |  |  |  | 0.29832656 | 0.32032933 | 0.526530345 | 0.644764549 | 0.490079956 |  |  |  | 0.294217313 |  |  |  | 0.2499012 | [8 empty] | 0.438672952 | 0.41216008 | 0.487183646 | 0.333416455 | 0.303646826 | 0.300827064
802 |  |  |  |  | 0.283152984 | 0.340956935 | 0.527771458 | 0.620022451 | 0.485656135 |  |  |  | 0.311929759 |  |  |  | 0.2482582 | [8 empty] | 0.443510486 | 0.408767799 | 0.471908263 | 0.343063863 | 0.326722041 | 0.288686132
803 |  |  |  |  | 0.270677093 | 0.338140109 | 0.541996909 | 0.625769442 | 0.506685094 |  |  |  | 0.306753455 |  |  |  | 0.2531692 | [8 empty] | 0.452674061 | 0.38518444 | 0.467285227 | 0.372303414 | 0.347045475 | 0.292003704
804 |  |  |  |  | 0.276982028 | 0.311019173 | 0.573999226 | 0.618181697 | 0.515808496 |  |  |  | 0.290280315 |  |  |  | 0.2853909 | [8 empty] | 0.443219452 | 0.380049764 | 0.478744954 | 0.362823022 | 0.338057819 | 0.306147544
805 |  |  |  |  | 0.297453566 | 0.299715486 | 0.566504417 | 0.627302349 | 0.507291717 |  |  |  | 0.280497308 | [12 empty] | 0.425155988 | 0.390402402 | 0.460136257 | 0.343817301 | 0.315534559 | 0.316184616
806 |  |  |  |  | 0.310715032 | 0.3040788 | 0.559794547 | 0.639375436 | 0.490663513 |  |  |  | 0.282070317 | [12 empty] | 0.412313107 | 0.377212341 | 0.447094506 | 0.328499035 | 0.298974943 | 0.302472785
807 |  |  |  |  | 0.278774056 | 0.325547941 | 0.532621524 | 0.646854286 | 0.489283697 | [16 empty] | 0.410377633 | 0.396964677 | 0.468450147 | 0.329825383 | 0.308251541 | 0.281209094
808 |  |  |  |  | 0.251921549 | 0.335043904 | 0.520680146 | 0.621390702 | 0.48796378 | [16 empty] | 0.432464001 | 0.380008556 | 0.451816768 | 0.338652098 | 0.328886572 | 0.280461237
809 |  |  |  |  | 0.257066575 | 0.325667046 | 0.534175347 | 0.612280938 | 0.510876253 | [16 empty] | 0.456145841 | 0.368035519 | 0.445415991 | 0.361109264 | 0.334917656 | 0.292297438
810 |  |  |  |  | 0.260721516 |  | 0.54397894 | 0.626552462 | 0.504543465 | [16 empty] | 0.448834741 | 0.402464818 | 0.462125977 | 0.350692556 | 0.322174988 | 0.305884141
811 |  |  |  |  | 0.289174531 |  | 0.517986542 | 0.638469544 | 0.492563032 | [16 empty] | 0.427245905 | 0.386837377 | 0.435343566 | 0.333778984 | 0.301254833 | 0.316552812
812 |  |  |  |  | 0.296544504 |  | 0.492173518 | 0.668109644 | 0.472197898 | [16 empty] | 0.420064008 | 0.369965592 | 0.425384014 | 0.32329956 | 0.295507292 | 0.309352242
813 |  |  |  |  | 0.274365851 |  | 0.477268173 | 0.674551063 | 0.457017991 | [16 empty] | 0.422960965 | 0.388696578 | 0.453925056 | 0.321506933 | 0.313425324 | 0.292958037
814 |  |  |  |  | 0.268647836 |  | 0.490441033 | 0.660777118 | 0.470345064 | [16 empty] | 0.435267766 | 0.404964711 | 0.430806376 | 0.341213634 | 0.311244644 | 0.285457526
815 |  |  |  |  | 0.271685673 |  | 0.503536226 | 0.646710357 | 0.502106577 | [16 empty] | 0.439178292 | 0.367801756 | 0.429293151 | 0.356753732 | 0.32969573 | 0.294503131
816 |  |  |  |  | 0.284638936 |  | 0.517294723 | 0.651777047 | 0.501446316 | [16 empty] | 0.427914088 | 0.392101734 | 0.439623061 | 0.35048253 | 0.307410096
817 |  |  |  |  | 0.307857034 |  | 0.50635416 | 0.676281454 | 0.4832843 | [16 empty] | 0.414003563 | 0.399104645 | 0.424791907 |  | 0.285098204
818 |  |  |  |  | 0.295342985 |  | 0.492433897 | 0.681418645 | 0.473738052 | [16 empty] | 0.402195866 | 0.367825011 | 0.421166962 |  | 0.272342486
819 |  |  |  |  | 0.270202101 |  | 0.491554138 | 0.684482086 | 0.476672044 | [16 empty] | 0.404625269 | 0.374546378 | 0.443228586 |  | 0.277857366
820 |  |  |  |  | 0.270171554 |  | 0.49095306 | 0.660301052 | 0.486233378 | [16 empty] | 0.421162103 | 0.394284347 | 0.433526539 |  | 0.295448643
821 |  |  |  |  | 0.266196812 |  | 0.501520685 | 0.651073119 | 0.501746899 | [16 empty] | 0.426822356 | 0.366185607 | 0.418495324 |  | 0.311668584
822 |  |  |  |  | 0.282224026 |  | 0.511352561 | 0.647675202 | 0.501762837 | [16 empty] | 0.413780998 | 0.375195532 | 0.437769494 |  | 0.303114368
823 |  |  |  |  | 0.298973888 |  | 0.497109067 | 0.666818878 | 0.481706848 | [16 empty] | 0.397782981 | 0.396096068 | 0.436542258 |  | 0.2791958
824 | [6 empty] | 0.476136708 | 0.671855584 | 0.457480968 | [16 empty] | 0.384882795 | 0.380561099 | 0.406478676 |  | 0.284538221
825 | [6 empty] | 0.479335668 | 0.649239765 | 0.465719373 | [16 empty] | 0.393242251 | 0.386495838 | 0.426143742 |  | 0.307053148
826 | [6 empty] | 0.481049281 | 0.637482145 | 0.47494108 | [16 empty] | 0.414936907 | 0.391152964 | 0.437579215 |  | 0.332069001
827 | [6 empty] | 0.494617002 | 0.624246544 | 0.495976003 | [16 empty] | 0.414659281 | 0.380257981 | 0.417272186 |  | 0.33099604
828 | [6 empty] | 0.499756834 | 0.618254747 | 0.483453647 | [16 empty] | 0.392864143 | 0.37882484 | 0.427179098 |  | 0.313247533
829 | [6 empty] | 0.470615009 | 0.63886687 | 0.457850553 | [16 empty] | 0.375250199 | 0.374861047 | 0.444892418 |  | 0.302606231
830 | [6 empty] | 0.460739158 | 0.633154157 | 0.454688182 | [16 empty] | 0.373260943 | 0.375170128 | 0.429528826 |  | 0.298446293
831 | [6 empty] | 0.462272237 | 0.621581518 | 0.465388805 | [16 empty] | 0.385991406 | 0.380822403 | 0.41945361 |  | 0.30945944
832 | [6 empty] | 0.484837598 | 0.594724393 | 0.487808512 | [16 empty] | 0.396299178 | 0.392826433 | 0.435911473 |  | 0.33765243
833 | [6 empty] | 0.506619627 | 0.577130558 | 0.487236489 | [16 empty] | 0.383672789 | 0.368050837 | 0.425945409 |  | 0.328614825
834 | [6 empty] | 0.518217325 | 0.596361586 | 0.473058251 | [16 empty] | 0.365028467 | 0.376420397 | 0.400016068 |  | 0.305198525
835 | [6 empty] | 0.485251487 | 0.615051469 | 0.454714652 | [16 empty] | 0.355542984 | 0.394056983 | 0.424855152 |  | 0.293944113
836 | [6 empty] | 0.483527555 | 0.61358583 | 0.450814785 | [16 empty] | 0.356983028 | 0.364012602 | 0.438825553 |  | 0.295191821
837 | [6 empty] | 0.492120179 | 0.586008396 | 0.463654228 | [16 empty] | 0.375305469 | 0.366251377 | 0.412143054 |  | 0.308552307
838 | [6 empty] | 0.504480462 | 0.562738398 | 0.476857115 | [16 empty] | 0.398025095 | 0.389797843 | 0.411808306 |  | 0.335715646
839 | [6 empty] | 0.513474155 | 0.563840534 | 0.483276404 | [16 empty] | 0.390066148 | 0.348874117 | 0.406031523 |  | 0.319567864
840 | [6 empty] | 0.507581653 | 0.595526755 | 0.472275943 | [16 empty] | 0.371490995 | 0.342264086 | 0.403968672 |  | 0.291405453
841 | [6 empty] | 0.475566643 | 0.589478354 | 0.450158708 | [16 empty] | 0.36531763 | 0.370501382 | 0.42329845 |  | 0.288682601
842 | [6 empty] | 0.471613444 | 0.581940158 | 0.44971374 | [16 empty] | 0.374158488 | 0.351080594 | 0.40207004 |  | 0.292141346
843 | [6 empty] | 0.473633563 | 0.573353964 | 0.46202143 | [16 empty] | 0.400141491 | 0.355829078 | 0.389958018 |  | 0.305290275
844 | [6 empty] | 0.482421019 | 0.562913992 | 0.476195856 | [16 empty] | 0.408186014 | 0.366664387 | 0.410377689 |  | 0.323760762
845 | [6 empty] | 0.494582617 | 0.575022571 | 0.4753663 | [16 empty] | 0.392919228 | 0.344049344 | 0.406308829 |  | 0.310128012
846 | [6 empty] | 0.480182814 | 0.56726776 | 0.447791326 | [16 empty] | 0.370892175 | 0.344593588 | 0.382632092 |  | 0.295312804
847 | [6 empty] | 0.450326142 | 0.600638001 | 0.430125507 | [16 empty] | 0.358389181 | 0.347927313 | 0.383895045 |  | 0.281947956
848 | [6 empty] | 0.449614845 | 0.596391804 | 0.424131956 | [16 empty] | 0.368854472 | 0.340621541 | 0.363999818 |  | 0.289549681
849 | [6 empty] | 0.445239945 | 0.564012556 | 0.444685912 | [16 empty] | 0.386621003 | 0.350166575 | 0.372425924 |  | 0.30520585
850 | [6 empty] | 0.46885081 | 0.559926352 | 0.473448339 | [16 empty] | 0.394146163 | 0.354525493 | 0.377964957 |  | 0.312930389
851 | [6 empty] | 0.477895951 | 0.555387676 | 0.476349781 | [16 empty] | 0.381670487 | 0.338823759 | 0.369704906 |  | 0.294973303
852 | [6 empty] | 0.459876404 | 0.564962178 | 0.458076502 | [16 empty] | 0.369834673 | 0.348268493 | 0.403562148 |  | 0.281375099
853 | [6 empty] | 0.446076442 | 0.596909726 | 0.44678765 | [16 empty] | 0.374184553 | 0.362596182 | 0.405016759 |  | 0.27349734
854 | [6 empty] | 0.44169327 | 0.585474094 | 0.44898606 | [16 empty] | 0.39092886 | 0.330383125 | 0.387815682 |  | 0.284278274
855 | [6 empty] | 0.450065481 | 0.570989634 | 0.459721178 | [16 empty] | 0.403766035 | 0.351166372 | 0.412579219 |  | 0.305665531
856 | [6 empty] | 0.470644643 | 0.554137738 | 0.480093174 | [16 empty] | 0.399544941 | 0.359165724 | 0.399430069 |  | 0.310835272
857 | [6 empty] | 0.47609093 | 0.554318984 | 0.459650294 | [16 empty] | 0.377659831 | 0.33615969 | 0.37947826 |  | 0.297980316
858 | [6 empty] | 0.458404115 | 0.572399602 | 0.4428448 | [16 empty] | 0.359029412 | 0.366960149 | 0.406273274 |  | 0.280305576
859 | [6 empty] | 0.4411255 | 0.587621953 | 0.433640891 | [16 empty] | 0.354621585 | 0.358888381 | 0.385114297 |  | 0.27020405
860 | [6 empty] | 0.437449212 | 0.576744704 | 0.436219456 | [16 empty] | 0.363900629 | 0.350461743 | 0.389370706 |  | 0.286125235
861 | [6 empty] | 0.445764474 | 0.54984574 | 0.456807322 | [16 empty] | 0.381484101 | 0.356318025 | 0.401341933 |  | 0.300855147
862 | [6 empty] | 0.474698201 | 0.540244422 | 0.477051065 | [16 empty] | 0.379497501 | 0.346793555 | 0.381881126
863 | [6 empty] | 0.480090132 | 0.55226178 | 0.457722094 | [16 empty] | 0.358892306 | 0.346818175 | 0.403327581
864 | [6 empty] | 0.452590485 | 0.565535122 | 0.440383786 | [16 empty] | 0.354185287 | 0.364420284 | 0.397808347
865 | [6 empty] | 0.450874409 | 0.581551385 | 0.434155467 | [16 empty] | 0.36298745 | 0.350229653 | 0.392784489
866 | [6 empty] | 0.447021328 | 0.563680995 | 0.434751662 | [16 empty] | 0.375783246 | 0.331913964 | 0.404629276
867 | [6 empty] | 0.464164412 | 0.529967995 | 0.459795129 | [16 empty] | 0.388207466 | 0.357165589 | 0.389846447
868 | [6 empty] | 0.489739447 | 0.518163346 | 0.473185504 | [16 empty] | 0.375122032 | 0.343052294 | 0.402648604
869 | [6 empty] | 0.475402316 | 0.541400188 | 0.448912953 | [16 empty] | 0.354388631 | 0.340949713 | 0.410995596
870 | [6 empty] | 0.463399949 | 0.552600374 | 0.434120484 | [16 empty] | 0.341670283 | 0.36079631 | 0.378712941
871 | [6 empty] | 0.46496381 | 0.563259644 | 0.429091633 | [16 empty] | 0.348410995 | 0.340646229 | 0.383392479
872 | [6 empty] | 0.466024702 | 0.539747687 | 0.428932513 | [16 empty] | 0.376035116 | 0.329938102 | 0.368969775
873 | [6 empty] | 0.474611862 | 0.518052617 | 0.452589385 | [16 empty] | 0.388694293 | 0.362455893 | 0.367112184
874 | [6 empty] | 0.492704656 | 0.518851192 | 0.460140699 | [16 empty] | 0.374467428 | 0.373354935 | 0.380182162
875 | [6 empty] | 0.463393647 | 0.527384762 | 0.439053425 | [16 empty] | 0.360584635 | 0.345062341 | 0.375269703
876 | [6 empty] | 0.452471784 | 0.560940644 | 0.416132948 | [16 empty] | 0.348989873 | 0.373472763 | 0.368156906
877 | [6 empty] | 0.455175401 | 0.555539457 | 0.406424015 | [16 empty] | 0.350758272 | 0.350029532 | 0.390209236
878 | [6 empty] | 0.454719084 | 0.539723444 | 0.425747307 | [16 empty] | 0.369368861 | 0.335633548 | 0.390571121
879 | [6 empty] | 0.463506394 | 0.517608418 | 0.452861979 | [16 empty] | 0.379812414 | 0.358423423 | 0.364966084
880 | [6 empty] | 0.473104772 | 0.517657672 | 0.44738574 | [16 empty] | 0.366589013 | 0.347774052 | 0.376715476
881 | [6 empty] | 0.471122579 | 0.524832124 | 0.421881014 | [16 empty] | 0.345907936 | 0.345777905 | 0.368046187
882 | [6 empty] | 0.453658671 | 0.540218964 | 0.412436033 | [16 empty] | 0.341325496 | 0.363949991 | 0.354243004
883 | [6 empty] | 0.436583702 | 0.534455001 | 0.411118235 | [16 empty] | 0.351002368 | 0.341437215 | 0.371615548
884 | [6 empty] | 0.444252262 | 0.522973284 | 0.425719795 | [16 empty] | 0.366224076 | 0.347533645 | 0.360910047
885 | [6 empty] | 0.466435509 | 0.509875525 | 0.448027449 | [16 empty] | 0.370615336 | 0.376783857 | 0.353629715
886 | [6 empty] | 0.46677108 | 0.507133154 | 0.440216514 | [16 empty] | 0.348867486 | 0.351568239 | 0.364691489
887 | [6 empty] | 0.451759286 | 0.526853299 | 0.415680939 | [16 empty] | 0.330751332 | 0.341013242 | 0.362620249
888 | [6 empty] | 0.428802389 | 0.529588664 | 0.406684375 | [16 empty] | 0.329595884 | 0.384481268 | 0.351461881
889 | [6 empty] | 0.427853011 | 0.517156519 | 0.410111556 | [16 empty] | 0.343048764 | 0.348626924 | 0.368921239
890 | [6 empty] | 0.441113083 | 0.505344525 | 0.430681661 | [16 empty] | 0.364797347 | 0.335756912 | 0.366316759
891 | [6 empty] | 0.462718154 | 0.492467961 | 0.442193652 | [16 empty] | 0.36450587 | 0.356384354 | 0.36496107
892 | [6 empty] | 0.467559417 | 0.497915695 | 0.42972789 | [16 empty] | 0.343450833 | 0.330254048 | 0.384235517
893 | [6 empty] | 0.449074856 | 0.521017291 | 0.405403489 | [16 empty] | 0.324782068 | 0.340690727 | 0.372971854
894 | [6 empty] | 0.431516207 | 0.52968587 | 0.392069755 | [16 empty] | 0.323478998 | 0.334673995 | 0.35669929
895 | [6 empty] | 0.428457491 | 0.50877802 | 0.400563099 | [16 empty] | 0.336818631 | 0.330387803 | 0.383631348
896 | [6 empty] | 0.428766111 | 0.491944764 | 0.428852928 | [16 empty] | 0.354268042 | 0.339551962 | 0.380279491
897 | [6 empty] | 0.455548214 | 0.475576028 | 0.435120758 | [16 empty] | 0.36196177 | 0.336993739 | 0.363907661
898 | [6 empty] | 0.443751087 | 0.488373067 | 0.41495478 | [16 empty] | 0.344700776 | 0.330859892 | 0.377246034
899 | [6 empty] | 0.423902691 | 0.505332924 | 0.403332917 | [16 empty] | 0.333587894 | 0.356864898 | 0.372358281
900 | [6 empty] | 0.410979322 | 0.520112979 | 0.394079585 | [16 empty] | 0.34060463 | 0.336748614 | 0.347583492
901 | [6 empty] | 0.398952926 | 0.516803539 | 0.388976327 | [16 empty] | 0.35849294 | 0.330667921 | 0.364645998
902 | [6 empty] | 0.411454028 | 0.490049973 | 0.420430121 | [16 empty] | 0.374879764 | 0.341439544 | 0.368313348
903 | [6 empty] | 0.441071915 | 0.482534812 | 0.425518584 | [16 empty] | 0.361880056 | 0.338186926 | 0.357502973
904 | [6 empty] | 0.436402911 | 0.489413696 | [17 empty] | 0.341088785 | 0.340254158 | 0.375763821
905 | [6 empty] | 0.416117052 | 0.511262445 | [17 empty] | 0.337090899 | 0.340216913 | 0.388211863
906 | [6 empty] | 0.408851572 | 0.511991965 | [17 empty] | 0.342815174 | 0.327708915 | 0.357827319
907 | [6 empty] | 0.421770099 | 0.491611783 | [17 empty] | 0.359390432 | 0.334248705 | 0.364202322
908 | [6 empty] | 0.432954767 | 0.487660894 | [17 empty] | 0.371703096 | 0.36133094 | 0.381800295
909 | [6 empty] | 0.439209148 | 0.486668354 | [17 empty] | 0.354826265 | 0.328423561 | 0.366321849
910 | [6 empty] | 0.431613821 | 0.503710112 | [17 empty] | 0.331505397 | 0.349225589 | 0.391237061
911 | [6 empty] | 0.41145801 | 0.519248118 | [17 empty] | 0.328160375 | 0.36554007 | 0.390707929
912 | [6 empty] | 0.402208522 | 0.516245917 | [17 empty] | 0.334682366 | 0.328530507 | 0.364917325
913 | [6 empty] | 0.414711242 | 0.494847594 | [17 empty] | 0.353284018 | 0.333863232 | 0.387083641
914 | [6 empty] | 0.421387663 | 0.483484948 | [17 empty] | 0.358497061 | 0.354625044 | 0.378007051
915 | [6 empty] | 0.444073096 | 0.49086527 | [17 empty] | 0.337046864 | 0.334841178 | 0.382917308
916 | [6 empty] | 0.42651283 | 0.504511391 | [17 empty] | 0.321787272 | 0.32534245 | 0.400575895
917 | [6 empty] | 0.407145391 | 0.507518252 | [17 empty] | 0.320068344 | 0.338061491 | 0.383311009
918 | [6 empty] | 0.397267509 | 0.499320335 | [17 empty] | 0.335739161 | 0.339315158 | 0.373500905
919 | [6 empty] | 0.413735567 | 0.469489755 | [17 empty] | 0.357512979 | 0.336261969 | 0.387536235
920 | [6 empty] | 0.4256033 | 0.456303194 | [17 empty] | 0.360253976 | 0.335922657 | 0.377994349
921 | [6 empty] | 0.438543474 | 0.464132464 | [17 empty] | 0.346309982 |  | 0.35846676
922 | [6 empty] | 0.415321867 | 0.487776668 | [17 empty] | 0.334355423 |  | 0.385778794
923 | [6 empty] | 0.405147816 | 0.505628744 | [17 empty] | 0.333166081 |  | 0.370752088
924 | [6 empty] | 0.404955672 | 0.488325774 | [17 empty] | 0.350913465 |  | 0.36276775
925 | [6 empty] | 0.412968285 | 0.466309126 | [17 empty] | 0.37058309 |  | 0.379341028
926 | [6 empty] | 0.439977436 | 0.46020697 | [17 empty] | 0.364469791 |  | 0.378047811
927 | [6 empty] | 0.435938466 | 0.475227967 | [17 empty] | 0.341861428 |  | 0.360449386
928 | [6 empty] | 0.408776877 | 0.496859817 | [17 empty] | 0.329229605 |  | 0.386250741
929 | [6 empty] | 0.396071887 | 0.51892501 | [17 empty] | 0.32667759 |  | 0.365094987
930 | [6 empty] | 0.396020614 | 0.493717701 | [17 empty] | 0.332009669 |  | 0.358846302
931 | [6 empty] | 0.408252587 | 0.473729046 | [17 empty] | 0.345024419 |  | 0.372096312
932 | [6 empty] | 0.436218368 | 0.469993811 | [17 empty] | 0.343361329 |  | 0.353502955
933 | [6 empty] | 0.421440696 | 0.474672668 | [17 empty] | 0.324488561 |  | 0.360968871
934 | [6 empty] | 0.394586683 | 0.48880931 | [17 empty] | 0.310734919 |  | 0.386074574
935 | [6 empty] | 0.386276132 | 0.486031412 | [17 empty] | 0.312456053 |  | 0.362298431
936 | [6 empty] | 0.391238051 | 0.473436085 | [17 empty] | 0.333216394 |  | 0.381481075
937 | [6 empty] | 0.405390169 | 0.455943192 | [17 empty] | 0.346643642 |  | 0.375875955
938 | [6 empty] | 0.430601594 | 0.440838024 | [17 empty] | 0.336083562 |  | 0.358025977
939 | [6 empty] | 0.418212418 | 0.457344766 | [17 empty] | 0.31622662 |  | 0.377894444
940 | [6 empty] | 0.396081933 | 0.475294158 | [17 empty] | 0.303796652 |  | 0.367871564
941 | [6 empty] | 0.391517618 | 0.472460121 | [17 empty] | 0.316620199 |  | 0.357444758
942 | [6 empty] | 0.395212519 | 0.456090252 | [17 empty] | 0.344409939 |  | 0.381492096
943 | [6 empty] | 0.413910854 | 0.440219609 | [17 empty] | 0.353160485 |  | 0.36780836
944 | [6 empty] | 0.429317247 | 0.43528071 | [17 empty] | 0.339460751 |  | 0.354688054
945 | [7 empty] | 0.448652313 | [17 empty] | 0.327402891 |  | 0.38193337
946 | [7 empty] | 0.464105937 | [17 empty] | 0.323376982 |  | 0.360796896
947 | [7 empty] | 0.46087275 | [17 empty] | 0.329155187 |  | 0.343531403
948 | [7 empty] | 0.446472778 | [17 empty] | 0.343102798 |  | 0.377759927
949 | [7 empty] | 0.43626241 | [17 empty] | 0.344675861 |  | 0.354842591
950 | [7 empty] | 0.43034729 | [17 empty] | 0.334411163 |  | 0.337896736
951 | [7 empty] | 0.440732472 | [17 empty] | 0.318891322 |  | 0.364724732
952 | [7 empty] | 0.46356389 | [17 empty] | 0.315508976 |  | 0.342640913
953 | [7 empty] | 0.455029505 | [17 empty] | 0.333314375 |  | 0.338483156
954 | [7 empty] | 0.42942921 | [17 empty] | 0.355882651 |  | 0.369910215
955 | [7 empty] | 0.42366023 | [17 empty] | 0.351779385 |  | 0.348338975
956 | [7 empty] | 0.435913644 | [17 empty] | 0.327778218 |  | 0.338972154
957 | [7 empty] | 0.456144739 | [17 empty] | 0.311797537 |  | 0.351431304
958 | [7 empty] | 0.463469493 | [17 empty] | 0.312571361 |  | 0.338241613
959 | [7 empty] | 0.449862701 | [17 empty] | 0.33151111 |  | 0.333938259
960 | [7 empty] | 0.429988366 | [17 empty] | 0.353401805 |  | 0.360365465
961 | [7 empty] | 0.420854867 | [17 empty] | 0.345222903
962 | [7 empty] | 0.418769256 | [17 empty] | 0.326963633
963 | [7 empty] | 0.44567403 | [17 empty] | 0.316193357
964 | [7 empty] | 0.453831055 | [17 empty] | 0.310530756
965 | [7 empty] | 0.435456129 | [17 empty] | 0.323487924
966 | [7 empty] | 0.416017394 | [17 empty] | 0.332125102
967 | [7 empty] | 0.417644769 | [17 empty] | 0.320189535
968 | [25 empty] | 0.297739887
969 | [25 empty] | 0.283544531
970 | [25 empty] | 0.287644342
971 | [25 empty] | 0.305620573
972 | [25 empty] | 0.31415909
973 | [25 empty] | 0.302903008
974 | [25 empty] | 0.287917768
975 | [25 empty] | 0.285175654
976 | [25 empty] | 0.295182955
977 | [25 empty] | 0.317948972
978 | [25 empty] | 0.324665225
979 | [25 empty] | 0.306220121
980 | [25 empty] | 0.292799663
981 | [25 empty] | 0.294391416
982 | [25 empty] | 0.306900227
983 | [25 empty] | 0.319027719
984 | [25 empty] | 0.316018292
985 | [25 empty] | 0.29530641
986 | [25 empty] | 0.288009865
987 | [25 empty] | 0.296731037
988 | [25 empty] | 0.309797498
989 | [25 empty] | 0.323612411
990 | [25 empty] | 0.322888703
991 | [25 empty] | 0.306343971
992 | [25 empty] | 0.290133999
993 | [25 empty] | 0.288151249
994 | [25 empty] | 0.299526421
995 | [25 empty] | 0.31133943

## Sheet9
Heat Flux (kW/m²) | t_ign (s) |  | t_flameout (s) | 1st Peak HRR (kW/m²) | 1st Time Peak (s) | 2nd Peak HRR (kW/m²) | 2nd Time Peak (s) | ign to pk 1 | ign to pk 2 | pk2 to fo | ign to fo
10 | N/A |  | N/A | N/A | N/A | N/A | N/A
25 | 180 | 0.0745356 | 958 | 180.2 | 207 | 130.2 | 848 | 27 | 668 | 110 | 778
30 | 72 | 0.1178511 | 846 | 202.1 | 97 | 132.9 | 685 | 25 | 613 | 161 | 774
40 | 28 | 0.1889822 | 713 | 179.8 | 53 | 140.8 | 585 | 25 | 557 | 128 | 685
50 | 16 | 0.25 | 673 | 224.5 | 40 | 150 | 558 | 24 | 542 | 115 | 657